## publication_information
publication_author | publication_year | publication_title | measurement_information
Abdugani A. ABDURAZAKOV | 2009 | "Ancient Lead-Silicate Glasses and Glazes of Central Asia" in Ancient Glass Research Along the Silk Road

## object_information
object_number | object_number_in_publication | type | shape | materials | site_country | site_region | site_county | site_county_alt | site_name | site_name_alt | site_type | site_description | other_objects_in_context | publication_page | date_text | date_start | date_end | description
ABD2009_01 | 1 | tile | rhombic | glass | Turkmenistan | Ashgabat | Bagyr |  | Old Nisa |  | city |  |  | 194 | 2nd c. BC | -200 | -100 | Rhombic tile,red
ABD2009_02 | 2 | tile | rhombic | glass | Turkmenistan | Ashgabat | Bagyr |  | Old Nisa |  | city |  |  | 194 | 2nd c. BC | -200 | -100 | Rhombic tile, dark blue
ABD2009_03 | 3 | tile | rhombic | glass | Turkmenistan | Ashgabat | Bagyr |  | Old Nisa |  | city |  |  | 194 | 2nd c. BC | -200 | -100 | Rhombic tile, white with blue tint
ABD2009_04 | 4 | tile | rhombic | glass | Turkmenistan | Ashgabat | Bagyr |  | Old Nisa |  | city |  |  | 194 | 2nd c. BC | -200 | -100 | Rhombic tile, green
ABD2009_05 | 5 | tile | tetrahedral | glass | Turkmenistan | Ashgabat | Bagyr |  | Old Nisa |  | city |  |  | 194 | 2nd c. BC | -200 | -100 | Tetrahedral line, dark blue
ABD2009_06 | 6 | slag |  | glass | Turkmenistan | Ashgabat | Bagyr |  | Old Nisa |  | city |  |  | 194 | 2nd c. BC | -200 | -100 | Glass ingot (slag), green
ABD2009_07 | 7 | slag |  | glass | Turkmenistan | Ashgabat | Bagyr |  | Old Nisa |  | city |  |  | 194 | 2nd c. BC | -200 | -100 | Glass ingot (slag), green
ABD2009_08 | 8 | slag |  | glass | Turkmenistan | Ashgabat | Bagyr |  | Old Nisa |  | city |  |  | 194 | 2nd c. BC | -200 | -100 | Glass ingot (slag), dark blue

## sample_information
sample_number | object_number | sample_number_in_publication | object_number_in_publication | part_of_object | color | opacity | description
ABD2009_01a | ABD2009_01 | 1 | 1 |  | red |  | Rhombic tile,red
ABD2009_02a | ABD2009_02 | 2 | 2 |  | blue |  | Rhombic tile, dark blue
ABD2009_03a | ABD2009_03 | 3 | 3 |  | white |  | Rhombic tile, white with blue tint
ABD2009_04a | ABD2009_04 | 4 | 4 |  | green |  | Rhombic tile, green
ABD2009_05a | ABD2009_05 | 5 | 5 |  | blue |  | Tetrahedral line, dark blue
ABD2009_06a | ABD2009_06 | 6 | 6 |  | green |  | Glass ingot (slag), green
ABD2009_07a | ABD2009_07 | 7 | 7 |  | green |  | Glass ingot (slag), green
ABD2009_08a | ABD2009_08 | 8 | 8 |  | blue |  | Glass ingot (slag), dark blue

## sample_mineralogy
sample_number | measurement_method | SiO2 | Al2O3 | Fe2O3 | CaO | MgO | TiO2 | SO3 | Mn2O3 | K2O | Na2O | CoO | P6O | SnO2 | CuO | Cu2O | Sb2O3
ABD2009_01a |  | 50.64 | 10.22 | 13.46 | 5.94 | 2.98 | 0.1 | 0.2 | 0.68 | 1.8 | 10.98 |  | 1.47 | 0.72 |  | 2.73
ABD2009_02a |  | 52.52 | 7.64 | 2.4 | 7.96 | 4.4 | 0.1 | 0.39 | 1.28 | 3.26 | 10.68 | 0.26 | 3.83 | 1.18 | 2.62 |  | 0.5
ABD2009_03a |  | 52.28 | 8.94 | 3.84 | 7.69 | 3.37 | 0.06 | 0.36 | 0.86 | 3.6 | 11.64 |  | 2.8 | 1.4 | 1.68 |  | 0.55
ABD2009_04a |  | 51.96 | 6.5 | 2.64 | 8.96 | 3.84 | 0.04 | 0.28 | 0.85 | 2.8 | 10.2 |  | 4.37 | 1.25 | 2.41 |  | 2.52
ABD2009_05a |  | 52.96 | 8.43 | 3.38 | 7.81 | 3.83 | 0.08 | 0.24 | 0.05 | 3.02 | 13.66 | 0.25 | 4.03 | 0.26 | 0.52
ABD2009_06a |  | 51.28 | 12.23 | 4.77 | 7.21 | 4.01 | 0.06 | 0.32 | 0.07 | 2.96 | 12.78 |  | 1.63 | 0.14 | 0.92
ABD2009_07a |  | 55.73 | 13.63 | 2.8 | 5.86 | 2.93 | 0.1 | 0.4 | 0.1 | 3.48 | 10.86 |  | 1.28 | 0.04 | 1.02
ABD2009_08a |  | 52.04 | 12.28 | 3.7 | 7.61 | 2.4 | 0.1 | 0.44 | 0.02 | 3.68 | 13.08 | 0.09 | 2.37 | 0.2 | 0.8

## sample_element
sample_number | measurement_method