## publication_information
publication_number | publication_author | publication_year | publication_title | measurement_information
FUX2009 | Xiufeng FU,Fuxi GAN | 2009 | "Multivariate Statistical Analysis of Some Ancient Glasses Unearthed in Southern and Southwestern China" in Ancient Glass Research Along the Silk Road | PIXE:External-beam PIXE experiments were performed using a 3 MeV pelletron tandem accelerator at the Institute of Physics, Fudan University. The proton beam was extracted through a 7.5-μm-thick Kapton window, and traveled 10 mm in air before reaching the glass sample. The actual energy of the protons reaching the sam- ples was 2.8 MeV, due to energy loss in the Kapton film and air.The collimated proton beam diameter on the sample was 1 mm and the beam current was kept at 0.05 nA. An ORTEC Si (Li) detector (with 165 eV FWHM resolution at 5.9 keV) recorded the character- istic X-ray spectra. The spectra were gathered for about 15 minutes in order to obtain good statistics. The concentrations of different ele- ments (Z ≥ 13) were estimated for each sample using the GUPIX-96 software package. But the elements’ atomic numbers below 12 could not be measured by routine external-beam PIXE as a result of the X-ray absorption in the air. The principles, characteristics and setup of the PIXE technique can be found in Refs. 4 and 5. ***All oxides’ mass fraction has been converted to the value when their oxide ions were on the maximum valence. For example, “Fe O ” means 3+ 2+ not only the existence of Fe but also the presence of Fe .

## object_information
object_number | object_number_in_publication | type | color | shape | materials | site_country | site_region | site_county | site_county_alt | site_name | site_name_alt | site_type | site_description | other_objects_in_context | publication_page | date_text | date_start | date_end | description
FUX2009_01 | 1 | ear pendant | blue |  | glass | China | Sichuan | Nanchong | 南充 | South Nanchong Station M40:1 |  |  |  |  | 433-436 | e-h | 25 | 220 | Ear pendant, dark blue
FUX2009_02 | 2 | ear pendant | blue |  | glass | China | Sichuan | Nanchong | 南充 | South Nanchong Station M27:2 |  |  |  |  | 433-436 | e-h | 25 | 220 | Ear pendant, dark blue
FUX2009_03 | 3 | ear pendant | blue |  | glass | China | Sichuan | Nanchong | 南充 | South Nanchong Station M27:4 |  |  |  |  | 433-436 | e-h | 25 | 220 | Ear pendant, light blue
FUX2009_04 | 4 | ear pendant | blue |  | glass | China | Sichuan | Nanchong | 南充 | South Nanchong Station M27:3 |  |  |  |  | 433-436 | e-h | 25 | 220 | Ear pendant, dark blue
FUX2009_05 | 5 | eye bead | black |  | glass | China | Sichuan | Qingchuan | 青川 | Qingchuan Haojiaping M13:15 | 郝家坪 |  |  |  | 433-436 | ws | -475 | -221 | Black base of eye bead
FUX2009_06 | 6 | eye bead | green |  | glass | China | Sichuan | Qingchuan | 青川 | Qingchuan Haojiaping M13:15 | 郝家坪 |  |  |  | 433-436 | ws | -475 | -221 | Green part of dragonfly eye of bead
FUX2009_07 | 7 | eye bead | yellow |  | glass | China | Sichuan | Qingchuan | 青川 | Qingchuan Haojiaping M13:15 | 郝家坪 |  |  |  | 433-436 | ws | -475 | -221 | Yellow part of dragonfly eye of bead
FUX2009_08 | 8 | eye bead |  |  | glass | China | Sichuan | Qingchuan | 青川 | Qingchuan Haojiaping M13:15 | 郝家坪 |  |  |  | 433-436 | ws | -475 | -221 | Eyespot of eye bead
FUX2009_09 | 9 | eye bead | green |  | glass | China | Sichuan | Qingchuan | 青川 | Qingchuan Haojiaping M13:16 | 郝家坪 |  |  |  | 433-436 | ws | -475 | -221 | Green part of dragonfly eye of bead
FUX2009_10 | 10 | eye bead | yellow |  | glass | China | Sichuan | Qingchuan | 青川 | Qingchuan Haojiaping M13:16 | 郝家坪 |  |  |  | 433-436 | ws | -475 | -221 | Yellow part of dragonfly eye of bead
FUX2009_11 | 11 | eye bead | yellow |  | glass | China | Sichuan | Qingchuan | 青川 | Qingchuan Haojiaping M13:16 | 郝家坪 |  |  |  | 433-436 | ws | -475 | -221 | Yellow part of dragonfly eye of bead
FUX2009_12 | 12 | eye bead | black |  | glass | China | Sichuan | Qingchuan | 青川 | Qingchuan Haojiaping M13:16 | 郝家坪 |  |  |  | 433-436 | ws | -475 | -221 | Black base of eye bead
FUX2009_13 | 13 | bead | green | tubular | glass | China | Sichuan | [7 empty] | 433-436 | late ws-h | -350 | 220 | Green glass bead, tubelike
FUX2009_14 | 14 | bead | green | tubular | glass | China | Sichuan | [7 empty] | 433-436 | late ws-h | -350 | 220 | Green glass bead, tubelike
FUX2009_15 | 15 | bead | green |  | glass | China | Sichuan | [7 empty] | 433-436 | late ws-h | -350 | 220 | Green glass bead, flat
FUX2009_16 | 16 | ear pendant | blue |  | glass | China | Sichuan | [7 empty] | 433-436 | h | -202 | 220 | Glass eardrop, dark blue
FUX2009_17 | 17 | bead | yellow |  | glass | China | Sichuan | Li County | 理县 | [5 empty] | 433-436 | h | -202 | 220 | Glass bead, yellow
FUX2009_18 | 18 | bead |  |  | glass | China | Sichuan | Li County | 理县 | [5 empty] | 433-436 | h | -202 | 220 | Crystal-like glass bead
FUX2009_19 | 19 | bead | blue |  | glass | China | Sichuan | Li County | 理县 | [5 empty] | 433-436 | h | -202 | 220 | Glass bead, dark blue
FUX2009_20 | 20 | eye bead | blue |  | glass | China | Sichuan | [7 empty] | 433-436 | ws-w-h | -475 | 8 | Blue base of bead with green-and-white stratified eyes
FUX2009_21 | 21 | eye bead | yellow |  | glass | China | Sichuan | [7 empty] | 433-436 | ws-w-h | -475 | 8 | Yellow tessera of bead with green-and-white stratified eyes
FUX2009_22 | 22 | bead | yellow |  | glass | China | Sichuan | [7 empty] | 433-436 | h | -202 | 220 | Yellow glass bead with erodent veins
FUX2009_23 | 23 | eye bead | blue |  | glass | China | Sichuan | [7 empty] | 433-436 | ws-w-h | -475 | 8 | Blue base of bead with green-and-white stratified eyes
FUX2009_24 | 24 | eye bead | green |  | glass | China | Sichuan | [7 empty] | 433-436 | ws-w-h | -475 | 8 | Green glass on bead with green-and-white stratified eyes
FUX2009_25 | 25 | eye bead | white |  | glass | China | Sichuan | [7 empty] | 433-436 | ws-w-h | -475 | 8 | White part of eye bead, as above
FUX2009_26 | 26 | eye bead | blue |  | glass | China | Sichuan | [7 empty] | 433-436 | ws-w-h | -475 | 8 | Blue glass bead with blue-and-white stratified eyes
FUX2009_27 | 27 | eye bead | blue |  | glass | China | Sichuan | [7 empty] | 433-436 | ws-w-h | -475 | 8 | Nonweathered surface of sample, as above
FUX2009_28 | 28 | eye bead | green |  | glass | China | Sichuan | [7 empty] | 433-436 | ws-w-h | -475 | 8 | Green glass on eye of bead, as above
FUX2009_29 | 29 | eye bead | white |  | glass | China | Sichuan | [7 empty] | 433-436 | ws-w-h | -475 | 8 | White part on eyes of black bead with green-and-white eyes
FUX2009_30 | 30 | eye bead | black |  | glass | China | Sichuan | [7 empty] | 433-436 | ws-w-h | -475 | 8 | Black base of sample, as above
FUX2009_31 | 31 | bead | green |  | glass | China | Sichuan | [7 empty] | 433-436 | ws | -475 | -221 | String of glass beads,green
FUX2009_32 | 32 | bi | green |  | glass | China | Chongqing | Chongqing | 重庆 | South Bao Cheng Road |  |  |  |  | 433-436 | ws | -475 | -221 | Pale green glass bi
FUX2009_33 | 33 | bead | black |  | glass | China | Chongqing | Chongqing | 重庆 | Ba County, Dong Sun Ba |  |  |  |  | 433-436 | ws | -475 | -221 | Black glass base of bead
FUX2009_34 | 34 | eye bead | green |  | glass | China | Chongqing | Chongqing | 重庆 | Ba County, Dong Sun Ba |  |  |  |  | 433-436 | ws | -475 | -221 | Green eyes of bead, as above
FUX2009_35 | 35 | eye bead | white |  | glass | China | Chongqing | Chongqing | 重庆 | Ba County, Dong Sun Ba |  |  |  |  | 433-436 | ws | -475 | -221 | White eyes of bead, as above
FUX2009_36 | 36 | eye bead | blue |  | glass | China | Chongqing | Chongqing | 重庆 | Ba County, Dong Sun Ba M49 |  |  |  |  | 433-436 | ws | -475 | -221 | Beads with blue-and-white stratified eyes
FUX2009_37 | 37 | eye bead | blue |  | glass | China | Chongqing | Chongqing | 重庆 | Ba County, Dong Sun Ba M49 |  |  |  |  | 433-436 | ws | -475 | -221 | Light blue eye
FUX2009_38 | 38 | ear pendant | blue |  | glass | China | Chongqing | Chongqing | 重庆 | Zhang Ming Ya grave, Bao Cheng Road |  |  |  |  | 433-436 | ws | -475 | -221 | Blue glass eardrop, opaque
FUX2009_39 | 39 | bead | yellow |  | glass | China | Chongqing | Chongqing | 重庆 | Zhang Ming Changshan village M12 |  |  |  |  | 433-436 | ws | -475 | -221 | Yellow glass bead
FUX2009_40 | 40 | bead | blue |  | glass | China | Chongqing | Chongqing | 重庆 | Bao Cheng Road, Zhaohua city, Bao Lun Yuan |  |  |  |  | 433-436 | ws | -475 | -221 | Blue glass bead
FUX2009_41 | 41 | bead | white |  | glass | China | Chongqing | Chongqing | 重庆 | Bao Cheng Road, Zhaohua city, Bao Lun Yuan |  |  |  |  | 433-436 | ws | -475 | -221 | White glass bead
FUX2009_42 | 42 | bead | brown |  | glass | China | Chongqing | Chongqing | 重庆 | Bao Cheng Road, Zhaohua city, Bao Lun Yuan |  |  |  |  | 433-436 | ws | -475 | -221 | Coffee glass bead
FUX2009_43 | 43 | bead | blue |  | glass | China | Chongqing | Chongqing | 重庆 | Cheng Yu Road |  |  |  |  | 433-436 | ws | -475 | -221 | Sky-blue glass bead
FUX2009_44 | 44 | bead | red |  | glass | China | Chongqing | Chongqing | 重庆 | Cheng Yu Road |  |  |  |  | 433-436 | ws | -475 | -221 | Red glass bead
FUX2009_45 | 45 | bead | blue |  | glass | China | Chongqing | Chongqing | 重庆 | Bao Cheng Road, Zhaohua city, Bao Lun Yuan M7 |  |  |  |  | 433-436 | ws | -475 | -221 | Blue glass bead
FUX2009_46 | 46 | bead | black |  | glass | China | Chongqing | Chongqing | 重庆 | Bao Cheng Road, Zhaohua city, Bao Lun Yuan M7 |  |  |  |  | 433-436 | ws | -475 | -221 | Black glass bead (big)
FUX2009_47 | 47 | bead | green |  | glass | China | Chongqing | Chongqing | 重庆 | Bao Cheng Road, Zhaohua city, Bao Lun Yuan M7 |  |  |  |  | 433-436 | ws | -475 | -221 | Grass-green glass bead
FUX2009_48 | 48 | bead | black |  | glass | China | Chongqing | Chongqing | 重庆 | Bao Cheng Road, Zhaohua city, Bao Lun Yuan M7 |  |  |  |  | 433-436 | ws | -475 | -221 | Black glass bead (small)
FUX2009_49 | 49 | bead | yellow |  | glass | China | Chongqing | Chongqing | 重庆 | Bao Cheng Road, Zhaohua city, Bao Lun Yuan M9 |  |  |  |  | 433-436 | ws | -475 | -221 | Yellow glass bead semitransparent
FUX2009_50 | 50 | bead |  |  | glass | China | Guizhou | Hezhang | 赫章 | Hezhang, Kele M91 |  |  |  |  | 433-436 | late ws | -350 | -221 | Glass bead
FUX2009_51 | 51 | bead |  |  | glass | China | Guizhou | Hezhang | 赫章 | Hezhang, Kele M87 |  |  |  |  | 433-436 | late ws | -350 | -221 | Glass bead
FUX2009_52 | 52 | bead | green |  | glass | China | Guizhou | Qingzhen | 清镇 | Qingzhen, Ya-long-ba M14 |  |  |  |  | 433-436 | h | -202 | 220 | Glass bead, green
FUX2009_53 | 53 | ear pendant | blue |  | glass | China | Guizhou | Qingzhen | 清镇 | Qingzhen, Ya-long-ba M1 |  |  |  |  | 433-436 | h | -202 | 220 | Glass ear pendant, blue
FUX2009_54 | 54 | bead | blue |  | glass | China | Guizhou | Weining | 威宁 | Weining, Zhong-shui M42 |  |  |  |  | 433-436 | w-h | -202 | 8 | Glass bead (medium), blue
FUX2009_55 | 55 | bead | blue |  | glass | China | Guizhou | Weining | 威宁 | Weining, Zhong-shui M42 |  |  |  |  | 433-436 | w-h | -202 | 8 | Glass bead (big), blue
FUX2009_56 | 56 | bead | blue |  | glass | China | Guizhou | Hezhang | 赫章 | Hezhang, Kele M38 |  |  |  |  | 433-436 | w-h | -202 | 8 | Glass bead, dark blue
FUX2009_57 | 57 | bead | blue |  | glass | China | Guizhou | Hezhang | 赫章 | Hezhang, Kele M38 |  |  |  |  | 433-436 | w-h | -202 | 8 | Glass bead, light blue
FUX2009_58 | 58 | bead | green |  | glass | China | Guizhou | Hezhang | 赫章 | Hezhang, Kele M38 |  |  |  |  | 433-436 | w-h | -202 | 8 | Glass bead, green
FUX2009_59 | 59 | bead |  |  | glass | China | Guizhou | Anshun | 安顺 | Anshun, Ninggu M12 |  |  |  |  | 433-436 | e-h | 25 | 220 | Glass bead
FUX2009_60 | 60 | bead | white |  | glass | China | Guizhou | Qingzhen | 清镇 | Qingzhen, Zhonghou M100 |  |  |  |  | 433-436 | h | -202 | 220 | Glass bead, white
FUX2009_61 | 61 | bead | blue |  | glass | China | Guizhou | Qingzhen | 清镇 | Qingzhen, Zhonghou M100 |  |  |  |  | 433-436 | h | -202 | 220 | Glass bead, blue
FUX2009_62 | 62 | bead | green |  | glass | China | Guizhou | Qingzhen | 清镇 | Qingzhen, Zhonghou M10 |  |  |  |  | 433-436 | h | -202 | 220 | Glass bead, green
FUX2009_63 | 63 | pendant | green | sheep-shaped | glass | China | Guizhou | Qingzhen | 清镇 | Qingzhen, Ludi village M56 |  |  |  |  | 433-436 | h | -202 | 220 | Sheeplike glass pendant, green
FUX2009_64 | 64 | ear pendant |  |  | glass | China | Guizhou | Weining | 威宁 | Weining, Zhong-shui-li M24 |  |  |  |  | 433-436 | 8-23 ad | 8 | 23 | Ear pendant
FUX2009_65 | 65 | ear pendant |  |  | glass | China | Guizhou | Pingba | 平坝 | Pingba, Jin-jia-ba M12 |  |  |  |  | 433-436 | e-h | 25 | 220 | Ear pendant
FUX2009_66 | 66 | ear pendant |  |  | glass | China | Guizhou | Xingren | 兴仁 | Xingren, Jiaole M2 |  |  |  |  | 433-436 | e-h | 25 | 220 | Ear pendant
FUX2009_67 | 67 | pendant | blue | lion-shaped | glass | China | Guizhou | Qianxi | 黔西 | Qianxi Gantang M18 |  |  |  |  | 433-436 | e-h | 25 | 220 | Lionlike glass pendant, blue
FUX2009_68 | 68 | ear pendant |  |  | glass | China | Guizhou | Qianxi | 黔西 | Qianxi M13 |  |  |  |  | 433-436 | e-h | 25 | 220 | Ear pendant
FUX2009_69 | 69 | bead | purple | counter-shaped | glass | China | Guangxi | Hehuan |  | Hehuan, Ji-she-ling M18 |  |  |  |  | 433-436 | e-h | 25 | 220 | Counter-shaped bead, purple
FUX2009_70 | 70 | bead | blue | counter-shaped | glass | China | Guangxi | Hehuan |  | Hehuan, North Chajiang M23 |  |  |  |  | 433-436 | h | -202 | 220 | Counter-shaped bead, blue—purple translucent
FUX2009_71 | 71 | bead | blue | counter-shaped | glass | China | Guangxi | Hehuan |  | Hehuan, North Chajiang M23 |  |  |  |  | 433-436 | h | -202 | 220 | Counter-shaped bead, light blue translucent
FUX2009_72 | 72 | bead | blue | counter-shaped | glass | China | Guangxi | Hehuan |  | Hehuan, North Chajiang M23 |  |  |  |  | 433-436 | h | -202 | 220 | Counter-shaped bead, blue translucent
FUX2009_73 | 73 | bead | black | counter-shaped | glass | China | Guangxi | Hehuan |  | Hehuan, Mu-zhu-ling M1 |  |  |  |  | 433-436 | 8-23 ad | 8 | 23 | Counter-shaped bead, black
FUX2009_74 | 74 | bead | purple | counter-shaped | glass | China | Guangxi | Hehuan |  | Hehuan, Mu-zhu-ling M1 |  |  |  |  | 433-436 | 8-23 ad | 8 | 23 | Counter-shaped bead, purple
FUX2009_75 | 75 | bead | blue | counter-shaped | glass | China | Guangxi | Hehuan |  | Hehuan, Mu-zhu-ling M1 |  |  |  |  | 433-436 | 8-23 ad | 8 | 23 | Counter-shaped bead, Cambridge blue
FUX2009_76 | 76 | bead | green | counter-shaped | glass | China | Guangxi | Hepu | 合浦 | Hepu, Jiu-zhi-ling M5 |  |  |  |  | 433-436 | e-h | 25 | 220 | Counter-shaped bead, green
FUX2009_77 | 77 | bead | blue | tubular | glass | China | Guangxi | Hepu | 合浦 | Hepu, Jiu-zhi-ling M5 |  |  |  |  | 433-436 | e-h | 25 | 220 | Round tube, blue
FUX2009_78 | 78 | bead | green |  | glass | China | Guangxi | Hepu | 合浦 | Hepu, Jiu-zhi-ling M5 |  |  |  |  | 433-436 | e-h | 25 | 220 | Round tube, light green
FUX2009_79 | 79 |  | blue |  | glass | China | Guangxi | Fengmengling |  | Feng-meng-ling M26 |  |  |  |  | 433-436 | h | -202 | 220 | Small fragment, dark blue
FUX2009_80 | 80 |  | green |  | glass | China | Guangxi | Fengmengling |  | Feng-meng-ling M26 |  |  |  |  | 433-436 | h | -202 | 220 | Small fragment, grass-green
FUX2009_81 | 81 |  | brown |  | glass | China | Guangxi | Fengmengling |  | Feng-meng-ling M26 |  |  |  |  | 433-436 | h | -202 | 220 | Small fragment, brown
FUX2009_82 | 82 | wafer |  | hear-shaped | glass | China | Guangxi | Heguan |  | Heguan M10 |  |  |  |  | 433-436 | h | -202 | 220 | Heart-shaped wafer
FUX2009_83 | 83 | bead | red | counter-shaped | glass | China | Guangxi | Hehuan |  | Hehuan, Mu-zhu-ling M1 |  |  |  |  | 433-436 | 8-23 ad | 8 | 23 | Counter-shaped bead,maroon
FUX2009_84 | 84 |  | blue |  | glass | China | Guangxi | Fengmengling |  | Feng-meng-ling M26 |  |  |  |  | 433-436 | h | -202 | 220 | Small fragment, blue
FUX2009_85 | 85 |  | green |  | glass | China | Guangxi | Fengmengling |  | Feng-meng-ling M26 |  |  |  |  | 433-436 | h | -202 | 220 | Small fragment, grass-green

## sample_information
sample_number | object_number | object_number_in_publication | part_of_object | color | opacity | description
FUX2009_01a | FUX2009_01 | 1 |  | blue |  | Ear pendant, dark blue
FUX2009_02a | FUX2009_02 | 2 |  | blue |  | Ear pendant, dark blue
FUX2009_03a | FUX2009_03 | 3 |  | blue |  | Ear pendant, light blue
FUX2009_04a | FUX2009_04 | 4 |  | blue |  | Ear pendant, dark blue
FUX2009_05a | FUX2009_05 | 5 |  | black |  | Black base of eye bead
FUX2009_06a | FUX2009_06 | 6 |  | green |  | Green part of dragonfly eye of bead
FUX2009_07a | FUX2009_07 | 7 |  | yellow |  | Yellow part of dragonfly eye of bead
FUX2009_08a | FUX2009_08 | 8 |  |  |  | Eyespot of eye bead
FUX2009_09a | FUX2009_09 | 9 |  | green |  | Green part of dragonfly eye of bead
FUX2009_10a | FUX2009_10 | 10 |  | yellow |  | Yellow part of dragonfly eye of bead
FUX2009_11a | FUX2009_11 | 11 |  | yellow |  | Yellow part of dragonfly eye of bead
FUX2009_12a | FUX2009_12 | 12 |  | black |  | Black base of eye bead
FUX2009_13a | FUX2009_13 | 13 |  | green |  | Green glass bead, tubelike
FUX2009_14a | FUX2009_14 | 14 |  | green |  | Green glass bead, tubelike
FUX2009_15a | FUX2009_15 | 15 |  | green |  | Green glass bead, flat
FUX2009_16a | FUX2009_16 | 16 |  | blue |  | Glass eardrop, dark blue
FUX2009_17a | FUX2009_17 | 17 |  | yellow |  | Glass bead, yellow
FUX2009_18a | FUX2009_18 | 18 |  |  |  | Crystal-like glass bead
FUX2009_19a | FUX2009_19 | 19 |  | blue |  | Glass bead, dark blue
FUX2009_20a | FUX2009_20 | 20 |  | blue |  | Blue base of bead with green-and-white stratified eyes
FUX2009_21a | FUX2009_21 | 21 |  | yellow |  | Yellow tessera of bead with green-and-white stratified eyes
FUX2009_22a | FUX2009_22 | 22 |  | yellow |  | Yellow glass bead with erodent veins
FUX2009_23a | FUX2009_23 | 23 |  | blue |  | Blue base of bead with green-and-white stratified eyes
FUX2009_24a | FUX2009_24 | 24 |  | green |  | Green glass on bead with green-and-white stratified eyes
FUX2009_25a | FUX2009_25 | 25 |  | white |  | White part of eye bead, as above
FUX2009_26a | FUX2009_26 | 26 |  | blue |  | Blue glass bead with blue-and-white stratified eyes
FUX2009_27a | FUX2009_27 | 27 |  | blue |  | Nonweathered surface of sample, as above
FUX2009_28a | FUX2009_28 | 28 |  | green |  | Green glass on eye of bead, as above
FUX2009_29a | FUX2009_29 | 29 |  | white |  | White part on eyes of black bead with green-and-white eyes
FUX2009_30a | FUX2009_30 | 30 |  | black |  | Black base of sample, as above
FUX2009_31a | FUX2009_31 | 31 |  | green |  | String of glass beads,green
FUX2009_32a | FUX2009_32 | 32 |  | green |  | Pale green glass bi
FUX2009_33a | FUX2009_33 | 33 |  | black |  | Black glass base of bead
FUX2009_34a | FUX2009_34 | 34 |  | green |  | Green eyes of bead, as above
FUX2009_35a | FUX2009_35 | 35 |  | white |  | White eyes of bead, as above
FUX2009_36a | FUX2009_36 | 36 |  | blue |  | Beads with blue-and-white stratified eyes
FUX2009_37a | FUX2009_37 | 37 |  | blue |  | Light blue eye
FUX2009_38a | FUX2009_38 | 38 |  | blue | opaque | Blue glass eardrop, opaque
FUX2009_39a | FUX2009_39 | 39 |  | yellow |  | Yellow glass bead
FUX2009_40a | FUX2009_40 | 40 |  | blue |  | Blue glass bead
FUX2009_41a | FUX2009_41 | 41 |  | white |  | White glass bead
FUX2009_42a | FUX2009_42 | 42 |  | brown |  | Coffee glass bead
FUX2009_43a | FUX2009_43 | 43 |  | blue |  | Sky-blue glass bead
FUX2009_44a | FUX2009_44 | 44 |  | red |  | Red glass bead
FUX2009_45a | FUX2009_45 | 45 |  | blue |  | Blue glass bead
FUX2009_46a | FUX2009_46 | 46 |  | black |  | Black glass bead (big)
FUX2009_47a | FUX2009_47 | 47 |  | green |  | Grass-green glass bead
FUX2009_48a | FUX2009_48 | 48 |  | black |  | Black glass bead (small)
FUX2009_49a | FUX2009_49 | 49 |  | yellow | translucent | Yellow glass bead semitransparent
FUX2009_50a | FUX2009_50 | 50 |  |  |  | Glass bead
FUX2009_51a | FUX2009_51 | 51 |  |  |  | Glass bead
FUX2009_52a | FUX2009_52 | 52 |  | green |  | Glass bead, green
FUX2009_53a | FUX2009_53 | 53 |  | blue |  | Glass ear pendant, blue
FUX2009_54a | FUX2009_54 | 54 |  | blue |  | Glass bead (medium), blue
FUX2009_55a | FUX2009_55 | 55 |  | blue |  | Glass bead (big), blue
FUX2009_56a | FUX2009_56 | 56 |  | blue |  | Glass bead, dark blue
FUX2009_57a | FUX2009_57 | 57 |  | blue |  | Glass bead, light blue
FUX2009_58a | FUX2009_58 | 58 |  | green |  | Glass bead, green
FUX2009_59a | FUX2009_59 | 59 |  |  |  | Glass bead
FUX2009_60a | FUX2009_60 | 60 |  | white |  | Glass bead, white
FUX2009_61a | FUX2009_61 | 61 |  | blue |  | Glass bead, blue
FUX2009_62a | FUX2009_62 | 62 |  | green |  | Glass bead, green
FUX2009_63a | FUX2009_63 | 63 |  | green |  | Sheeplike glass pendant, green
FUX2009_64a | FUX2009_64 | 64 |  |  |  | Ear pendant
FUX2009_65a | FUX2009_65 | 65 |  |  |  | Ear pendant
FUX2009_66a | FUX2009_66 | 66 |  |  |  | Ear pendant
FUX2009_67a | FUX2009_67 | 67 |  | blue |  | Lionlike glass pendant, blue
FUX2009_68a | FUX2009_68 | 68 |  |  |  | Ear pendant
FUX2009_69a | FUX2009_69 | 69 |  | purple |  | Counter-shaped bead, purple
FUX2009_70a | FUX2009_70 | 70 |  | blue | translucent | Counter-shaped bead, blue—purple translucent
FUX2009_71a | FUX2009_71 | 71 |  | blue | translucent | Counter-shaped bead, light blue translucent
FUX2009_72a | FUX2009_72 | 72 |  | blue | translucent | Counter-shaped bead, blue translucent
FUX2009_73a | FUX2009_73 | 73 |  | black |  | Counter-shaped bead, black
FUX2009_74a | FUX2009_74 | 74 |  | purple |  | Counter-shaped bead, purple
FUX2009_75a | FUX2009_75 | 75 |  | blue |  | Counter-shaped bead, Cambridge blue
FUX2009_76a | FUX2009_76 | 76 |  | green |  | Counter-shaped bead, green
FUX2009_77a | FUX2009_77 | 77 |  | blue |  | Round tube, blue
FUX2009_78a | FUX2009_78 | 78 |  | green |  | Round tube, light green
FUX2009_79a | FUX2009_79 | 79 |  | blue |  | Small fragment, dark blue
FUX2009_80a | FUX2009_80 | 80 |  | green |  | Small fragment, grass-green
FUX2009_81a | FUX2009_81 | 81 |  | brown |  | Small fragment, brown
FUX2009_82a | FUX2009_82 | 82 |  |  |  | Heart-shaped wafer
FUX2009_83a | FUX2009_83 | 83 |  | red |  | Counter-shaped bead,maroon
FUX2009_84a | FUX2009_84 | 84 |  | blue |  | Small fragment, blue
FUX2009_85a | FUX2009_85 | 85 |  | green |  | Small fragment, grass-green

## sample_mineralogy
sample_number | measurement_method | SiO2 | PbO | BaO | Al2O3 | Fe2O3 | CaO | TiO2 | K2O | Cr2O3 | CuO | MnO | P2O5 | SO3
FUX2009_01a | PIXE | 53.1 | 24.6 | 17.9 | 2.2 | 0.4 | 0.1 | 0 | 0.1 | 0 | 0 | 0.1 | 0.7 | 0
FUX2009_02a | PIXE | 54.1 | 22.8 | 16.6 | 3.4 | 0.6 | 1.7 | 0 | 0.3 | 0 | 0 | 0.2 | 0.3 | 0
FUX2009_03a | PIXE | 52.9 | 22.9 | 16.8 | 3.2 | 0.9 | 2 | 0 | 0.5 | 0 | 0.1 | 0.3 | 0.5 | 0
FUX2009_04a | PIXE | 86 | 0 | 0.3 | 3.1 | 2.2 | 0.9 | 0.1 | 5.6 | 0 | 0 | 1.6 | 0 | 0.2
FUX2009_05a | PIXE | 54.7 | 25.2 | 11.8 | 3.1 | 0.4 | 1.3 | 0 | 0.5 | 0 | 2.5 | 0 | 0.5 | 0
FUX2009_06a | PIXE | 47.8 | 31.3 | 11.7 | 2.8 | 0.6 | 1 | 0 | 0.7 | 0 | 0.9 | 0 | 0 | 3.2
FUX2009_07a | PIXE | 35.2 | 35.4 | 9.8 | 9.1 | 2.6 | 1.1 | 0 | 0.9 | 0.1 | 0.1 | 0.1 | 0.1 | 5.5
FUX2009_08a | PIXE | 50.1 | 28.9 | 12.3 | 2.6 | 0.4 | 1.3 | 0 | 0.6 | 0.1 | 2.8 | 0 | 0.2 | 0.8
FUX2009_09a | PIXE | 49.7 | 30.3 | 11.5 | 2.3 | 0.6 | 1.1 | 0 | 0.7 | 0 | 1 | 0 | 0.6 | 2.3
FUX2009_10a | PIXE | 42.3 | 33.7 | 11.4 | 5.1 | 1.6 | 1.1 | 0 | 0.6 | 0 | 0.4 | 0 | 0.4 | 3.4
FUX2009_11a | PIXE | 34.5 | 37.4 | 10.9 | 7.2 | 2.6 | 1.3 | 0 | 0.7 | 0 | 0.2 | 0 | 0.4 | 4.8
FUX2009_12a | PIXE | 53.5 | 25.7 | 12.3 | 3 | 0.4 | 1.1 | 0 | 0.4 | 0 | 2.9 | 0 | 0.7 | 0
FUX2009_13a | PIXE | 23.1 | 39.3 | 9.1 | 3.4 | 0.6 | 8.1 | 0 | 0.7 | 0 | 1.3 | 0 | 14.4 | 0.1
FUX2009_14a | PIXE | 9.1 | 42.3 | 10.1 | 2 | 0.7 | 12.7 | 0 | 0.8 | 0 | 1.3 | 0.2 | 19.8 | 1
FUX2009_15a | PIXE | 19.8 | 33.8 | 17.2 | 4.6 | 2 | 5.4 | 0 | 1.1 | 0.1 | 0.5 | 0 | 7.7 | 7.9
FUX2009_16a | PIXE | 81.7 | 0 | 0.1 | 3 | 1.4 | 1.7 | 0.2 | 10.4 | 0 | 0 | 1.4 | 0 | 0.2
FUX2009_17a | PIXE | 61.9 | 11.8 | 0.1 | 1.5 | 0.4 | 10 | 0.1 | 14.3 | 0 | 0 | 0 | 0 | 0
FUX2009_18a | PIXE | 73.9 | 0.4 | 0 | 3.4 | 1.1 | 7 | 0.2 | 9.8 | 0 | 0 | 0 | 0.2 | 4.1
FUX2009_19a | PIXE | 63.7 | 0 | 1.1 | 5.3 | 0.8 | 10.9 | 0 | 12.7 | 0.1 | 0 | 0 | 0.3 | 5.1
FUX2009_20a | PIXE | 41 | 31.8 | 10 | 4.8 | 0.5 | 1.9 | 0 | 2.5 | 0 | 0.6 | 0 | 2.4 | 4.6
FUX2009_21a | PIXE | 52.9 | 19.8 | 12.8 | 4.8 | 1.6 | 1.4 | 0 | 1.5 | 0.1 | 0.1 | 0 | 1 | 4.2
FUX2009_22a | PIXE | 59.1 | 1.5 | 0 | 3.8 | 0.6 | 24.9 | 0 | 3.5 | 0 | 0.1 | 0 | 0.5 | 5.9
FUX2009_23a | PIXE | 45.5 | 20.5 | 1.2 | 8.4 | 10.5 | 6.5 | 0.3 | 2.5 | 0 | 0.6 | 0.1 | 1.1 | 3
FUX2009_24a | PIXE | 49.8 | 28.4 | 6.5 | 5 | 1 | 3 | 0 | 1.8 | 0.1 | 1 | 0 | 1.5 | 1.9
FUX2009_25a | PIXE | 47.8 | 32.1 | 3.7 | 5.7 | 1 | 3.9 | 0 | 1.5 | 0 | 1.1 | 0 | 1.1 | 2.2
FUX2009_26a | PIXE | 53.5 | 24.3 | 11.4 | 3.6 | 0.6 | 2 | 0 | 0.7 | 0.1 | 2.6 | 0 | 1.4 | 0
FUX2009_27a | PIXE | 44.6 | 41.2 | 0.8 | 4.1 | 0.6 | 2.5 | 0 | 1 | 0 | 4.1 | 0 | 1.1 | 0
FUX2009_28a | PIXE | 56.9 | 26.6 | 9.5 | 2.7 | 0.5 | 1.3 | 0 | 0.8 | 0 | 0.4 | 0 | 0.5 | 0.8
FUX2009_29a | PIXE | 30.9 | 57.1 | 1.1 | 4.6 | 0.7 | 3.1 | 0.1 | 1.2 | 0 | 0.2 | 0 | 1 | 0
FUX2009_30a | PIXE | 48.8 | 28.9 | 0.9 | 5.6 | 6.8 | 4.9 | 0.2 | 2.4 | 0 | 0.5 | 0 | 0.8 | 0.5
FUX2009_31a | PIXE | 26.9 | 46.8 | 4.6 | 3.7 | 1.2 | 5.4 | 0 | 0.8 | 0 | 1.3 | 0.1 | 9.4 | 0
FUX2009_32a | PIXE | 48.4 | 19.2 | 6.5 | 9.7 | 1.7 | 2.4 | 0.2 | 4.5 | 0 | 0.1 | 0 | 0 | 7.4
FUX2009_33a | PIXE | 48.4 | 25.5 | 6.9 | 6.8 | 4.1 | 3.9 | 0.1 | 2.1 | 0 | 0.3 | 0 | 1 | 0.9
FUX2009_34a | PIXE | 64.8 | 16.8 | 3.7 | 5.8 | 1.4 | 1.7 | 0 | 1.9 | 0 | 0.4 | 0 | 0.7 | 2.9
FUX2009_35a | PIXE | 68.3 | 20.3 | 4.7 | 3.7 | 0.4 | 0.6 | 0 | 0.9 | 0 | 0.1 | 0 | 0.4 | 0.6
FUX2009_36a | PIXE | 56.1 | 11.5 | 8.8 | 7.9 | 2.3 | 1.7 | 0 | 1.4 | 0 | 1.5 | 0 | 7.2 | 1.8
FUX2009_37a | PIXE | 56.7 | 15.8 | 11.6 | 4.2 | 1 | 0.9 | 0 | 0.5 | 0.1 | 1.5 | 0 | 7.7 | 0
FUX2009_38a | PIXE | 81.5 | 0 | 0 | 3 | 3 | 1.2 | 0.5 | 4.8 | 0 | 0.1 | 3.4 | 0 | 2.4
FUX2009_39a | PIXE | 69.7 | 0 | 0 | 7.3 | 3.8 | 8.4 | 0.5 | 6.2 | 0 | 0 | 0.2 | 1.6 | 2.3
FUX2009_40a | PIXE | 76.6 | 0 | 0 | 4.3 | 1.2 | 9.7 | 0.2 | 4.5 | 0 | 1.1 | 0.1 | 0.8 | 1.5
FUX2009_41a | PIXE | 83.4 | 0 | 0 | 2.1 | 0.8 | 7.4 | 0.1 | 3.6 | 0 | 0 | 0 | 0.7 | 1.7
FUX2009_42a | PIXE | 78.3 | 0 | 0 | 3.9 | 1.5 | 7.8 | 0.1 | 4.6 | 0 | 0.1 | 0 | 1.1 | 2.4
FUX2009_43a | PIXE | 79.9 | 0.4 | 0 | 4.8 | 1.6 | 1.1 | 0.2 | 9.8 | 0 | 0.2 | 0.8 | 0.7 | 0.6
FUX2009_44a | PIXE | 75.1 | 0 | 0 | 4.3 | 2.2 | 7.9 | 0.1 | 5 | 0 | 0.1 | 0.2 | 0.9 | 4.1
FUX2009_45a | PIXE | 76.1 | 0 | 0 | 13.1 | 1.3 | 2.2 | 0.4 | 4.4 | 0 | 0.8 | 0 | 0.5 | 0.7
FUX2009_46a | PIXE | 58.5 | 27.8 | 7.5 | 3 | 0.3 | 0.6 | 0 | 0.4 | 0.1 | 1 | 0 | 0.9 | 0
FUX2009_47a | PIXE | 59.6 | 27.4 | 6.6 | 3.5 | 0.2 | 1 | 0 | 0.4 | 0.1 | 0.4 | 0 | 0.9 | 0
FUX2009_48a | PIXE | 58.5 | 28.8 | 7 | 2.7 | 0.3 | 0.6 | 0 | 0.5 | 0 | 0.6 | 0 | 1.1 | 0
FUX2009_49a | PIXE | 59.5 | 28.5 | 6.7 | 2.2 | 0.3 | 0.6 | 0 | 0.5 | 0 | 0.8 | 0 | 0.8 | 0
FUX2009_50a | PIXE | 58.1 | 19.7 | 9.1 | 6.1 | 1.9 | 1.1 | 0 | 0.6 | 0 | 0.6 | 0.1 | 1.2 | 1.5
FUX2009_51a | PIXE | 38.8 | 12.7 | 12.4 | 11.7 | 3.9 | 2 | 0 | 6.4 | 0 | 4.1 | 0 | 2.3 | 5.6
FUX2009_52a | PIXE | 51.4 | 27.1 | 12.8 | 5.1 | 1 | 0.6 | 0 | 0.7 | 0 | 0.5 | 0 | 0.5 | 0.2
FUX2009_53a | PIXE | 77.3 | 0 | 0.2 | 5.2 | 3 | 1.4 | 0.2 | 9.3 | 0 | 0.1 | 2.2 | 0 | 1.2
FUX2009_54a | PIXE | 77.4 | 0 | 0.2 | 6.8 | 1.4 | 0.5 | 0.3 | 10.8 | 0 | 0.2 | 1.1 | 0.3 | 1.1
FUX2009_55a | PIXE | 76.2 | 0.1 | 0.2 | 6.4 | 1.4 | 0.6 | 0.3 | 12 | 0 | 0.2 | 1.4 | 0.4 | 0.9
FUX2009_56a | PIXE | 81.1 | 0 | 0 | 3.5 | 0.6 | 0.8 | 0.1 | 10.4 | 0 | 2.2 | 1.1 | 0 | 0.3
FUX2009_57a | PIXE | 84.7 | 0 | 0 | 5.6 | 0.8 | 1.1 | 0.1 | 5.4 | 0 | 1.5 | 0.6 | 0 | 0.4
FUX2009_58a | PIXE | 88.2 | 0 | 0 | 4.1 | 0.9 | 1.4 | 0.1 | 2.1 | 0 | 2.8 | 0 | 0 | 0.4
FUX2009_59a | PIXE | 88 | 0 | 0.1 | 4.8 | 1.9 | 1.7 | 0.2 | 2.6 | 0 | 0.1 | 0.2 | 0 | 0.4
FUX2009_60a | PIXE | 58.7 | 20.2 | 16.8 | 2.2 | 0.5 | 0.9 | 0 | 0.2 | 0 | 0 | 0 | 0.5 | 0
FUX2009_61a | PIXE | 55.1 | 17.7 | 16 | 6.4 | 1.1 | 2.3 | 0 | 0.7 | 0 | 0 | 0.2 | 0.4 | 0
FUX2009_62a | PIXE | 54.6 | 25.6 | 14.3 | 2.4 | 0.6 | 1 | 0 | 0.3 | 0 | 0.4 | 0 | 0.9 | 0
FUX2009_63a | PIXE | 72.1 | 11.7 | 8.3 | 3.9 | 0.5 | 0.7 | 0 | 0.4 | 0 | 0.3 | 0 | 0.9 | 1.3
FUX2009_64a | PIXE | 54.2 | 24.5 | 15.1 | 2.6 | 0.7 | 2 | 0 | 0.2 | 0 | 0.1 | 0.2 | 0.6 | 0
FUX2009_65a | PIXE | 52.7 | 16.4 | 15 | 9.5 | 1.4 | 3.5 | 0 | 0.9 | 0.1 | 0.1 | 0.1 | 0.5 | 0
FUX2009_66a | PIXE | 53.1 | 26 | 16.4 | 1.7 | 0.4 | 1.6 | 0 | 0.1 | 0.1 | 0 | 0 | 0.6 | 0
FUX2009_67a | PIXE | 51.4 | 30.8 | 14.3 | 1.3 | 0.4 | 0.4 | 0 | 0.1 | 0 | 0.5 | 0 | 0.8 | 0
FUX2009_68a | PIXE | 52.6 | 22.9 | 17.6 | 3.9 | 0.6 | 1 | 0 | 0.4 | 0.1 | 0 | 0.1 | 0.9 | 0
FUX2009_69a | PIXE | 81.1 | 0 | 0 | 4.5 | 1.9 | 1.1 | 0.2 | 8.4 | 0 | 0.1 | 2.3 | 0 | 0.2
FUX2009_70a | PIXE | 81.4 | 0 | 0 | 7.9 | 0.8 | 0.2 | 0.2 | 8.1 | 0 | 0 | 0.9 | 0 | 0.4
FUX2009_71a | PIXE | 80.9 | 0 | 0 | 7.6 | 0.8 | 0.7 | 0.2 | 8 | 0 | 1.4 | 0.1 | 0 | 0.2
FUX2009_72a | PIXE | 78.3 | 0 | 0 | 7.4 | 0.8 | 0.3 | 0.2 | 10.9 | 0 | 1.7 | 0.1 | 0 | 0.4
FUX2009_73a | PIXE | 74.3 | 0 | 0 | 6.6 | 0.7 | 0.4 | 0.2 | 12.8 | 0 | 0.2 | 4.1 | 0 | 0.5
FUX2009_74a | PIXE | 79.5 | 0 | 0 | 7.8 | 1.3 | 0.4 | 0.3 | 8.8 | 0 | 0 | 1.3 | 0 | 0.5
FUX2009_75a | PIXE | 77.5 | 0 | 0 | 8.7 | 1.6 | 0.5 | 0.3 | 9.9 | 0 | 0.1 | 0.9 | 0 | 0.4
FUX2009_76a | PIXE | 80.4 | 0 | 0 | 7 | 1 | 0.8 | 0.2 | 8 | 0 | 1.8 | 0.1 | 0 | 0.4
FUX2009_77a | PIXE | 77.2 | 0 | 0 | 8.8 | 1.6 | 0.3 | 0.3 | 9.9 | 0 | 0.3 | 1.1 | 0 | 0.3
FUX2009_78a | PIXE | 82.1 | 0 | 0 | 8.4 | 0.9 | 0.8 | 0.2 | 5 | 0 | 1.4 | 0.1 | 0 | 0.7
FUX2009_79a | PIXE | 81.8 | 0 | 0 | 4.7 | 1.2 | 0.3 | 0.2 | 10 | 0 | 0.1 | 1.2 | 0 | 0.4
FUX2009_80a | PIXE | 75.8 | 0 | 0 | 6.6 | 0.9 | 1.1 | 0.1 | 2.5 | 0 | 2.7 | 0 | 5.5 | 4.9
FUX2009_81a | PIXE | 65.1 | 0 | 0 | 3.5 | 0.7 | 9.6 | 0.1 | 14.5 | 0 | 0.9 | 0 | 1 | 0.8
FUX2009_82a | PIXE | 51.7 | 23.2 | 16.1 | 4.6 | 0.3 | 0.9 | 0 | 0.1 | 0 | 0 | 0.1 | 0.7 | 0
FUX2009_83a | PIXE | 68.7 | 0.6 | 0 | 6.3 | 2 | 2.2 | 0.2 | 14.6 | 0 | 3.3 | 0.3 | 1.2 | 0.5
FUX2009_84a | PIXE | 82.3 | 0.4 | 0 | 5.5 | 1.3 | 0.6 | 0.2 | 8 | 0 | 0 | 1.1 | 0 | 0.4
FUX2009_85a | PIXE | 77 | 10.3 | 0 | 5.2 | 0.9 | 1.1 | 0.1 | 1.7 | 0 | 2.3 | 0.1 | 0.4 | 0

## sample_element
sample_number | measurement_method