## publication_information
publication_author | publication_year | publication_title | measurement_information
Fuxi GAN | 2009 | "The Silk Road and Ancient Chinese Glass" in Ancient Glass Research Along the Silk Road

## object_information
object_number | object_number_in_publication | type | shape | materials | site_country | site_region | site_county | site_county_alt | site_name | site_name_alt | site_type | site_description | other_objects_in_context | publication_page | date_text | date_start | date_end | description
GAN2009a_01 | NM02 | bead |  | glass | China | Inner Mongolia | Hu-Lun-Bei'er-Meng | 呼伦贝尔盟 | Zha-Lai-Nuo-Er tomb |  | tomb |  |  | 48-50 | Han Dynasty | -202 | 220 | Green glass bead
GAN2009a_02 | NM03 | bead |  | glass | China | Inner Mongolia | Hu-Lun-Bei'er-Meng | 呼伦贝尔盟 | Zha-Lai-Nuo-Er tomb |  | tomb |  |  | 48-50 | Han Dynasty | -202 | 220 | Yellow glass bead
GAN2009a_03 | WJ-09 | bead |  | glass | China | Inner Mongolia | E-Ji-Na-Qi | 额济纳旗 | Lvcheng |  |  |  |  | 48-50 | Western Zhou | -1045 | -771 | Green small glass bead, 5 mm in outside diameter, 2 mm in inside diameter
GAN2009a_04 | WJ-05 | bead |  | glass | China | Inner Mongolia | Cha-You-Zhong-Qi | 察右中旗 | Qilangshan M6 |  | tomb |  |  | 48-50 | Northern Wei | 386 | 534 | Yellow glass bead, 17 mm in length, 7 mm in outside diameter, 3 mm in inside diameter
GAN2009a_05 | WJ-06 | bead |  | glass | China | Inner Mongolia | Cha-You-Zhong-Qi | 察右中旗 | Qilangshan |  |  |  |  | 48-50 | Northern Wei | 386 | 534 | White and black glass beads
GAN2009a_06 | WJ-07 | bead |  | glass | China | Inner Mongolia | Cha-You-Zhong-Qi | 察右中旗 | Qilangshan M20 |  | tomb |  |  | 48-50 | Northern Wei | 386 | 534 | White and blue glass beads, 6 mm in outside diameter of white bead, 8 mm in inside diameter of black bead, 2 mm in inside diameter of both beads
GAN2009a_07 | WJ-01 | bead | hexagonal rhombic | glass | China | Inner Mongolia | Yuan-Shang-Du southwall | 元上都 | [5 empty] | 48-50 | Yuan Dynasty | 1271 | 1368 | Relic of hexagonal rhombic glass bead, 18 mm in length, 13 mm in width
GAN2009a_08 | WJ-02 | bead | hexagonal rhombic | glass | China | Inner Mongolia | Yuan-Shang-Du southwall | 元上都 | [5 empty] | 48-50 | Yuan Dynasty | 1271 | 1368 | Relic of hexagonal rhombic glass bead
GAN2009a_09 | WJ-03 | bead |  | glass | China | Inner Mongolia | Cha-You-Zhong-Qi | 察右中旗 | Qilangshan M20 |  | tomb |  |  | 48-50 | Northern Wei | 386 | 534 | White and black glass beads
GAN2009a_10 | WJ-08 | bead |  | glass | China | Inner Mongolia | Yuan-Shang-Du | 元上都 | [5 empty] | 48-50 | Yuan Dynasty | 1271 | 1368 | White glass bead
GAN2009a_11 | WJ-10 | bead | rhombic | glass | China | Inner Mongolia | Yuan-Shang-Du southwall | 元上都 | [5 empty] | 48-50 | Yuan Dynasty | 1271 | 1368 | Blue rhombic glass bead, 16 mm in length, 9 mm in width
GAN2009a_12 | WJ-12 | hairpin | plum blosson-shaped | glass | China | Inner Mongolia | Yuan-Shang-Du southwall | 元上都 | [5 empty] | 48-50 | Yuan Dynasty | 1271 | 1368 | Relic of blue plum blossom-shaped hairpin
GAN2009a_13 | XJ-1A | bead |  | glass | China | Xinjiang | Baicheng | 拜城 | Kezi'er Tu'er | 克孜尔吐尔 | tomb |  |  | 65-66 | Western Zhou to Spring and Autumn period (1100-800 BC) | -1100 | -800 | M26 glaucous glass bead
GAN2009a_14 | XJ-2A | bead |  | glass | China | Xinjiang | Baicheng | 拜城 | Kezi'er Tu'er | 克孜尔吐尔 | tomb |  |  | 65-66 | Western Zhou to Spring and Autumn period (1100-800 BC) | -1100 | -800 | M26 buff glass bead
GAN2009a_15 | XJ-2B | bead |  | glass | China | Xinjiang | Baicheng | 拜城 | Kezi'er Tu'er | 克孜尔吐尔 | tomb |  |  | 65-66 | Western Zhou to Spring and Autumn period (1100-800 BC) | -1100 | -800 | M26 buff glass bead
GAN2009a_16 | XJ-3A | bead |  | glass | China | Xinjiang | Baicheng | 拜城 | Kezi'er Tu'er | 克孜尔吐尔 | tomb |  |  | 65-66 | Western Zhou to Spring and Autumn period (1100-800 BC) | -1100 | -800 | M4 corroded glass bead
GAN2009a_17 | XJ-4A | bead |  | glass | China | Xinjiang | Baicheng | 拜城 | Kezi'er Tu'er | 克孜尔吐尔 | tomb |  |  | 65-66 | Western Zhou to Spring and Autumn period (1100-800 BC) | -1100 | -800 | MII fragment of corroded glass bead
GAN2009a_18 | XJ-30 | bead |  | glass | China | Xinjiang | Baicheng | 拜城 | Kezi'er Tu'er | 克孜尔吐尔 | tomb |  |  | 65-66 | Western Zhou to Spring and Autumn period (1100-800 BC) | -1100 | -800 | M3 fragment of corroded glass bead
GAN2009a_19 | XJ-44 | bead |  | glass | China | Xinjiang | Tacheng | 塔城 | E'min | 额敏 | tomb |  |  | 65-66 | Spring and Autumn period (700-500 BC) | -700 | -500 | M1 fragment of corroded glass bead
GAN2009a_20 | GSU-1 | tube |  | frit | China | Gansu | Lixian | 礼县 | [5 empty] | 68 | Warring States | -475 | -221 | pale green frit tube
GAN2009a_21 | GSU-2 | ear pendant |  | glass | China | Gansu | Lanzhou | 兰州 | [5 empty] | 68 | Han | -202 | 220 | Glass ear pendant
GAN2009a_22 | GSU-3 | bead |  | glass | China | Gansu | Wuwei | 武威 | [5 empty] | 68 | Han | -202 | 220 | Gansu glass bead
GAN2009a_23 | M128:6 | ear pendant |  | glass | China | Qinghai | [7 empty] | 78 | late Western Han | -100 | 0
GAN2009a_25 | M90:8 | ear pendant |  | glass | China | Qinghai | [7 empty] | 78 | early Eastern Han | 0 | 100
GAN2009a_27 | M9:17 | ear pendant |  | glass | China | Qinghai | [7 empty] | 78 | late Eastern Han | 100 | 200
GAN2009a_28 | M37:31 | bead |  | glass | China | Qinghai | [7 empty] | 78 | late Eastern Han | 100 | 200
GAN2009a_29 | M23:8 | bead |  | glass | China | Qinghai | [7 empty] | 79 | Eastern Han | 25 | 220
GAN2009a_30 | M5:25-1 | bead |  | glass | China | Qinghai | [7 empty] | 79 | late Eastern Han | 100 | 200
GAN2009a_31 | M5:25-2 | bead |  | glass | China | Qinghai | [7 empty] | 79 | late Eastern Han | 100 | 200
GAN2009a_32 | M23:7 | others |  | faience | China | Qinghai | [7 empty] | 79 | Eastern Han | 25 | 220
GAN2009a_33 | M53:02 | ear pendant |  | glass | China | Qinghai | [7 empty] | 79 | late Eastern Han | 100 | 200
GAN2009a_33 | M53:02 | ear pendant |  | glass | China | Qinghai | [7 empty] | 78 | late Eastern Han | 100 | 200
GAN2009a_34 | M130:1 | bead |  | glass | China | Qinghai | [7 empty] | 78 | late Western Han | -100 | 0
GAN2009a_34 | M130:1 | bead |  | glass | China | Qinghai | [7 empty] | 79 | late Western Han | -100 | 0
GAN2009a_35 | Changsha | disk | bi | glass | China | Hunan | Changsha | [6 empty] | 100 | 400-200 BC | -400 | -200
GAN2009a_36 | Tahori | bead |  | glass | North Korea | Hamgyŏng-namdo | Tahori | [6 empty] | 100 | 100 BC300 AD | -100 | 300
GAN2009a_37 | Sugu-Okamoto | bead | tubular | glass | Japan | Fukuoka | Sugu-Okamoto | [6 empty] | 100 | 100 BC100 AD | -100 | 100
GAN2009a_38 | Tateiwa | bead | tubular | glass | Japan | Fukuoka | Tateiwa | [6 empty] | 100 | 100 BC100 AD | -100 | 100

## sample_information
sample_number | object_number | sample_number_in_publication | object_number_in_publication | part_of_object | color | opacity | description
GAN2009a_01a | GAN2009a_01 | NM02-2 | NM02
GAN2009a_02a | GAN2009a_02 | NM03-2 | NM03
GAN2009a_03a | GAN2009a_03 | WJ-09-a (blue section 1) | WJ-09 |  | blue
GAN2009a_03b | GAN2009a_03 | WJ-09-b (blue section 2) | WJ-09 |  | blue
GAN2009a_03c | GAN2009a_03 | WJ-09-c (green section) | WJ-09 |  | green
GAN2009a_04a | GAN2009a_04 | WJ-05 | WJ-05
GAN2009a_05a | GAN2009a_05 | WJ-06-a (white glass bead) | WJ-06 |  | white
GAN2009a_05b | GAN2009a_05 | WJ-06-b (black section of black glass bead) | WJ-06 |  | black
GAN2009a_05c | GAN2009a_05 | WJ-06-c (white section of black glass bead) | WJ-06 |  | white
GAN2009a_06a | GAN2009a_06 | WJ-07-a (white glass bead) | WJ-07 |  | white
GAN2009a_06b | GAN2009a_06 | WJ-07-b (blue glass bead) | WJ-07 |  | blue
GAN2009a_07a | GAN2009a_07 | WJ-01 | WJ-01
GAN2009a_08a | GAN2009a_08 | WJ-02 | WJ-02
GAN2009a_09a | GAN2009a_09 | WJ-03-a (white glass bead) | WJ-03 |  | white
GAN2009a_09b | GAN2009a_09 | WJ-03-b (black glass bead) | WJ-03 |  | black
GAN2009a_10a | GAN2009a_10 | WJ-08-b (white small glass bead) | WJ-08 |  | white
GAN2009a_11a | GAN2009a_11 | WJ-10 | WJ-10
GAN2009a_12a | GAN2009a_12 | WJ-12 | WJ-12
GAN2009a_13a | GAN2009a_13 | XJ-1A | XJ-1A |  | blue |  | M26 glaucous glass bead
GAN2009a_14a | GAN2009a_14 | XJ-2A | XJ-2A |  | yellow |  | M26 buff glass bead
GAN2009a_15a | GAN2009a_15 | XJ-2B | XJ-2B |  | yellow |  | M26 buff glass bead
GAN2009a_16a | GAN2009a_16 | XJ-3A | XJ-3A |  |  |  | M4 corroded glass bead
GAN2009a_17a | GAN2009a_17 | XJ-4A | XJ-4A |  |  |  | MII fragment of corroded glass bead
GAN2009a_18a | GAN2009a_18 | XJ-30 | XJ-30 |  |  |  | M3 fragment of corroded glass bead
GAN2009a_19a | GAN2009a_19 | XJ-44 | XJ-44 |  |  |  | M1 fragment of corroded glass bead
GAN2009a_20a | GAN2009a_20 | GSU-1 | GSU-1 |  | green |  | pale green frit tube
GAN2009a_21a | GAN2009a_21 | GSU-2 | GSU-2 |  |  |  | Glass ear pendant
GAN2009a_22a | GAN2009a_22 | GSU-3 | GSU-3 |  |  |  | Gansu glass bead
GAN2009a_23a | GAN2009a_23 | M128:6 | M128:6
GAN2009a_24a | GAN2009a_24 | M130:1 | M130:1
GAN2009a_25a | GAN2009a_25 | M90:8 | M90:8
GAN2009a_26a | GAN2009a_26 | M53:02 | M53:02
GAN2009a_27a | GAN2009a_27 | M9:17 | M9:17
GAN2009a_28a | GAN2009a_28 | M37:31 | M37:31
GAN2009a_29a | GAN2009a_29 | M23:8 | M23:8
GAN2009a_30a | GAN2009a_30 | M5:25-1 | M5:25-1
GAN2009a_31a | GAN2009a_31 | M5:25-2 | M5:25-2
GAN2009a_32a | GAN2009a_32 | M23:7 | M23:7
GAN2009a_33a | GAN2009a_33 | M53:02 | M53:02
GAN2009a_34a | GAN2009a_34 | M130:1 | M130:1
GAN2009a_35a | GAN2009a_35 | Changsha | Changsha
GAN2009a_36a | GAN2009a_36 | Tahori | Tahori |  | green
GAN2009a_37a | GAN2009a_37 | Sugu-Okamoto | Sugu-Okamoto
GAN2009a_38a | GAN2009a_38 | Tateiwa | Tateiwa

## sample_mineralogy
sample_number | measurement_method | Al2O3 | SiO2 | P2O5 | SO3 | Cl | K2O | CaO | TiO2 | Cr2O3 | MnO | Fe2O3 | CoO | NiO | CuO | ZnO | BaO | PbO | NaO | MgO | Sb2O5 | Na2O
GAN2009a_01a | PIXE | 3.22 | 47.91 | 9.19 | 0.43 |  | 0.49 | 2.91 |  | 0.03 | 0.02 | 0.37 | 0.02 |  | 0.26 | 0.04 | 0.08 | 35.04
GAN2009a_02a | PIXE | 3.42 | 57.05 | 4.75 |  |  | 0.48 | 1.54 |  |  |  | 0.41 | 0.02 |  | 0.21 | 0.02 | 0.02 | 32.08
GAN2009a_03a | PIXE | 3.52 | 84.33 | 0.44 | 1.93 | 0.97 | 1.16 | 0.99 |  |  |  | 0.46 |  |  | 6.2
GAN2009a_03b | PIXE | 2.64 | 89.55 | 0.69 | 1 | 0.96 | 1.04 | 0.84 | 0.06 |  |  | 0.29 |  |  | 2.95
GAN2009a_03c | PIXE | 3.35 | 89.07 |  | 0.86 | 1.56 | 1.31 | 0.48 |  |  |  | 0.18 |  |  | 3.2
GAN2009a_04a | PIXE | 6.66 | 74.72 | 0.85 | 1.42 | 1.38 | 5.05 | 7 | 0.29 | 0.04 | 0.1 | 2.36 | 0.03 |  | 0.12
GAN2009a_05a | PIXE | 8.44 | 75.7 | 1.42 | 4.44 | 0.95 | 0.7 | 5.19 | 0.3 |  | 0.09 | 2.55 | 0.09 |  | 0.14
GAN2009a_05b | PIXE | 11.54 | 70.39 | 1.39 | 1.18 | 0.97 | 2.95 | 6.37 | 0.31 |  | 0.92 | 3.95 |  |  | 0.03
GAN2009a_05c | PIXE | 11.29 | 69.57 | 3.02 | 1.57 | 0.92 | 1.52 | 6.16 | 0.38 |  | 0.78 | 4.62 | 0.11 | 0.04 | 0.04
GAN2009a_06a | PIXE | 3.73 | 72.41 | 2.04 | 2.4 | 2.54 | 1.44 | 12.15 | 0.24 | 0.03 | 0.09 | 2.48 | 0.03 |  | 0.41
GAN2009a_06b | PIXE | 6.47 | 73.29 | 3.15 | 1.13 | 0.5 | 0.76 | 6.92 | 0.26 | 0.02 | 0.22 | 7.26 |  | 0.01 | 0.03
GAN2009a_07a | PIXE | 4.86 | 57.44 | 0.16 | 2.03 | 0.67 | 18.65 | 7.03 | 0.09 |  | 0.09 | 4.81 | 0.11 | 0.02 | 3.33 |  |  | 0.7
GAN2009a_08a | PIXE | 1.93 | 78.04 |  | 0.88 | 0.58 | 5.03 | 8.6 | 0.09 | 0.03 | 0.09 | 4.66 | 0.05 |  | 0.04
GAN2009a_09a | PIXE | 4.25 | 82.9 | 0.12 | 1.05 | 1.27 | 2.75 | 6.36 | 0.11 | 0.03 | 0.07 | 1.11
GAN2009a_09b | PIXE | 4.37 | 82.17 | 0.33 | 1.09 | 1.52 | 2.28 | 5.36 | 0.14 |  | 0.78 | 1.94 |  |  | 0.03
GAN2009a_10a | PIXE | 4.11 | 76.11 | 0.54 | 1.91 | 2.73 | 6.14 | 8.1 | 0.03 |  |  | 0.28 |  |  | 0.05
GAN2009a_11a | PIXE | 8.43 | 62.2 | 0.48 | 1.58 | 1.76 | 15.38 | 6.09 | 0.12 |  | 0.05 | 2.01 | 0.05 |  | 1.87
GAN2009a_12a | PIXE | 3.7 | 83.18 |  | 1.67 | 0.42 | 3.5 | 5.6 | 0.08 |  | 0.02 | 1.11 | 0.02 |  | 0.72
GAN2009a_13a | ICP-AES | 1.12 | 66.1 |  |  |  | 2.57 | 5.88 | 0.07 |  | 0.04 | 0.57 |  |  | 0.79 |  | 0.02 | 0.09 | 18.27 | 5.2
GAN2009a_14a | ICP-AES | 1.99 | 65.38 |  |  |  | 1.59 | 8.88 | 0.02 |  | 0.04 | 1.03 |  |  | 0.01 |  | 0.01 | 1.93 | 11.54 | 5.02 | 0.72
GAN2009a_15a | ICP-AES | 1.36 | 64.31 |  |  |  | 2.42 | 4.8 | 0.07 |  | 0.02 | 1.1 |  |  | 0 |  | 0.01 | 9.01 | 12.05 | 2.67 | 1.6
GAN2009a_16a | ICP-AES | 1.44 | 65.19 |  |  |  | 2.93 | 6.65 | 0.13 |  | 0.03 | 0.86 |  |  | 0.76 |  | 0.02 | 0.02 | 15.27 | 3.66
GAN2009a_17a | ICP-AES | 1.89 | 66.11 |  |  |  | 2.19 | 6.61 | 0.17 |  | 0.03 | 1.07 |  |  | 0.9 |  | 0.01 | 0.62 | 14.29 | 4.58 | 1.44
GAN2009a_18a | ICP-AES | 1.43 | 75.44 |  |  |  | 1.51 | 7.74 | 0.11 |  | 0.02 | 0.34 |  |  | 0.56 |  | 0.01 | 0.02 | 9.08 | 3.35 | 0.03
GAN2009a_19a | ICP-AES | 0.87 | 68.88 |  |  |  | 2.2 | 6.11 | 0.04 |  | 0.08 | 0.56 |  |  | 1.1 |  | 0.01 | 0.02 | 15.93 | 4.03 | 0.01
GAN2009a_20a | PIXE | 3.27 | 51.84 | 2.43 |  |  | 0.17 | 1.3 |  |  |  | 0.68 |  |  | 2.81 |  | 8.46 | 28.89
GAN2009a_21a | PIXE | 7.24 | 45.15 |  |  |  | 1.4 | 0.83 |  |  |  | 0.61 |  |  | 0.51 |  | 9.54 | 33.85
GAN2009a_22a | PIXE | 1.53 | 56.45 |  |  |  | 0.57 | 3.8 |  |  | 0.34 | 0.66 |  |  | 0.09 |  | 10.34 | 24.1
GAN2009a_23a | ICP | 1.09 | 35.06 |  |  |  |  | 2.38 |  |  |  | 0.3 |  |  | 0.53 |  | 11.71 | 42.28 |  | 1.79 |  | 5.29
GAN2009a_24a | AAS | 3.98 | 77.78 |  |  |  | 14.16 | 0.55 |  |  | 0.25 | 1.97 | 0.12 | [6 empty] | 0.29 |  | 0.34
GAN2009a_25a | ICP | 0.38 | 39.18 |  |  |  |  | 0.45 |  |  |  | 0.22 |  |  | 0.13 |  | 15.79 | 37.26 |  | 0.12 |  | 4.62
GAN2009a_26a | ICP | 0.85 | 54.32 |  |  |  | 1.69 | 3.65 |  |  |  | 0.63 | 0.04 |  |  |  | 11.13 | 17.12 |  | 0.95 |  | 6.27
GAN2009a_27a | EDX | 1.66 | 45.85 |  |  |  | 0.34 | 0.77 |  |  |  | 0.14 |  |  |  |  | 12.93 | 27.25 |  | 2.16 |  | 9.31
GAN2009a_28a | ICP | 2.11 | 68.11 |  |  |  | 0.11 | 4.71 |  |  | 1.3 | 1.04 | [7 empty] | 0.54 |  | 18.23
GAN2009a_29a | EDX | 7.28 | 64.49 |  |  |  | 0.7 | 5.9 |  |  |  | 0.93 | [7 empty] | 2.24 |  | 17.6
GAN2009a_30a | EDX | 4.02 | 65.44 |  |  |  | 0.59 | 8.16 |  |  |  | 0.87 | [7 empty] | 2.26 |  | 17.35
GAN2009a_31a | EDX | 8.59 | 57.38 |  |  |  | 0.84 | 2.62 |  |  |  | 0.19 | [7 empty] | 5.28 |  | 23.48
GAN2009a_32a | EDX | 4.81 | 89.11 |  |  |  | 1.15 |  |  |  |  | 1.67 | [7 empty] | 0.68 |  | 2.07
GAN2009a_33a | EDX | 2.33 | 52.26 |  |  |  | 1.48 | 2.31 |  |  | 1.37 | 0.34 |  |  |  |  | 9.51 | 19.33 |  | 2.07 |  | 9.16
GAN2009a_34a | EDX | 4.39 | 78.05 |  |  |  | 13.78 |  |  |  |  | 1.83
GAN2009a_35a |  | 0.46 | 36.57 |  |  |  | 0.1 | 2.1 |  |  |  | 0.15 |  |  | 0.02 |  | 10.1 | 44.71 |  | 0.21 |  | 3.72
GAN2009a_36a |  | 0.43 | 39 |  |  |  | 0.06 | 3.69 |  |  |  | 0.16 |  |  | 0.84 |  | 14.12 | 37.5 |  | 0.4 |  | 3.35
GAN2009a_37a |  | 0.35 | 38 |  |  |  | 0.19 | 1.1 |  |  |  | 0.29 |  |  | 0.78 |  | 14 | 36.5 |  | 0.51 |  | 3.9
GAN2009a_38a |  | 0.46 | 41.2 |  |  |  | 0.25 | 0.42 |  |  |  | 0.06 |  |  |  |  | 11.43 | 35.72 |  | 0.27 |  | 6.82

## sample_element
sample_number | measurement_method