## publication_information
publication_number | publication_author | publication_year | publication_title | measurement_information
LIQ2009 | Qinghui LI,Yongchun XU | 2009 | "Chemical Composition Analyses of Early Glasses of Different Historical Periods Found in Xinjiang, China" in Ancient Glass Research Along the Silk Road | Quantitative chemical analyses have been carried out on 48 specimens of early glasses of Xinjiang using a combination of the external-beam PIXE technique, ICP-AES (type of setup: IRIS INTREPID), energy-dispersive X-ray fluorescence spectrometry (EDXRF; type of setup — EDAX Eagle III) and Rutherford backscattering spectroscopy (RBS). We have used the external- beam PIXE technique to analyze the chemical composition of the early glasses in southern and southwestern China. To deduce the influence of the air absorption on the detection of the typical X-ray fluorescence of Na and Mg, a modified external-beam PIXE tech- nique was used in this work. During the experiment, the flowing He gas was infused between the sample and the detector. So the lower mass elements such as Na and Mg could be successfully detected. The details of the method can be found in the article by Cheng Huansheng et al. in Ref. 24.

## object_information
object_number | object_number_in_publication | type | shape | materials | site_country | site_region | site_county | site_county_alt | site_name | site_name_alt | site_type | site_description | other_objects_in_context | publication_page | date_text | date_start | date_end | description | color | opacity
LIQ2009_01 | XJ-1A | bead |  | glass | China | Xinjiang | Baicheng | 拜城 | Kezi'er Tu'er | 克孜尔吐尔 | tomb |  |  | 335 | Western Zhou to Spring and Autumn period (1100-500 BC) | -1100 | -500 | Reservoir tomb 90BKKM26:6 at Kiziltur, Baicheng. Glaucous bead, outer diameter 1.5 cm. | blue
LIQ2009_02 | XJ-1B | eye bead |  | glass | China | Xinjiang | Baicheng | 拜城 | Kezi'er Tu'er | 克孜尔吐尔 | tomb |  |  | 335 | Western Zhou to Spring and Autumn period (1100-500 BC) | -1100 | -500 | Reservoir tomb 90BKKM26:6 at Kiziltur, Baicheng. Eye bead, green glass with two green-and-blue eyes, outer diameter 1.1 cm, internal diameter 0.5 cm, height 0.5–1.0 cm, opaque. | green | opaque
LIQ2009_03 | XJ-1C | eye bead |  | glass | China | Xinjiang | Baicheng | 拜城 | Kezi'er Tu'er | 克孜尔吐尔 | tomb |  |  | 335 | Western Zhou to Spring and Autumn period (1100-500 BC) | -1100 | -500 | Reservoir tomb 90BKKM26:6 at Kiziltur, Baicheng. Eye bead, turbid blue glass with two blue-and-white eyes, outer diameter 1.5 cm, internal diameter 0.4 cm, height 0.8–1.4 cm, opaque. | blue | opaque
LIQ2009_04 | XJ-1D | bead |  | glass | China | Xinjiang | Baicheng | 拜城 | Kezi'er Tu'er | 克孜尔吐尔 | tomb |  |  | 335 | Western Zhou to Spring and Autumn period (1100-500 BC) | -1100 | -500 | Reservoir 90BKKM26:6 at Kiziltur, Baicheng. Green glass bead, outer diameter 1.3 cm, height 0.9 cm, opaque. | green | opaque
LIQ2009_05 | XJ-1M | bead |  | glass | China | Xinjiang | Baicheng | 拜城 | Kezi'er Tu'er | 克孜尔吐尔 | tomb |  |  | 335 | Western Zhou to Spring and Autumn period (1100-500 BC) | -1100 | -500 | Reservoir tomb 90BKKM26:6 at Kiziltur, Baicheng. Uneven green glass bead with air bubble, opaque, remaining white ring inlay in green body. | green
LIQ2009_06 | XJ-2A | bead |  | glass | China | Xinjiang | Baicheng | 拜城 | Kezi'er Tu'er | 克孜尔吐尔 | tomb |  |  | 335 | Western Zhou to Spring and Autumn period (1100-500 BC) | -1100 | -500 | Reservoir tomb 90BKKM26:6 at Kiziltur, Baicheng. Light yellow bead, outer diameter 1.2 cm, opaque. | yellow | opaque
LIQ2009_07 | XJ-2B | bead |  | glass | China | Xinjiang | Baicheng | 拜城 | Kezi'er Tu'er | 克孜尔吐尔 | tomb |  |  | 335 | Western Zhou to Spring and Autumn period (1100-500 BC) | -1100 | -500 | Reservoir tomb 90BKKM26:6 at Kiziltur, Baicheng. Light yellow bead with break, outer diameter 0.8 cm, internal diameter 0.4 cm,height 0.6 cm, opaque. | yellow | opaque
LIQ2009_08 | XJ-2C | bead |  | glass | China | Xinjiang | Baicheng | 拜城 | Kezi'er Tu'er | 克孜尔吐尔 | tomb |  |  | 335 | Western Zhou to Spring and Autumn period (1100-500 BC) | -1100 | -500 | Reservoir tomb 90BKKM26:6 at Kiziltur, Baicheng. Yellow bead fragment. | yellow
LIQ2009_09 | XJ-3A | bead |  | glass | China | Xinjiang | Baicheng | 拜城 | Kezi'er Tu'er | 克孜尔吐尔 | tomb |  |  | 335 | Western Zhou to Spring and Autumn period (1100-500 BC) | -1100 | -500 | Reservoir tomb 90BKKM4:7 at Kiziltur, Baicheng. Green bead fragment, opaque. | green | opaque
LIQ2009_10 | XJ-3B | bead |  | glass | China | Xinjiang | Baicheng | 拜城 | Kezi'er Tu'er | 克孜尔吐尔 | tomb |  |  | 335 | Western Zhou to Spring and Autumn period (1100-500 BC) | -1100 | -500 | Reservoir tomb 90BKKM4:7 at Kiziltur, Baicheng. Blue bead, semitransparent, outer diameter 1.0 cm. | blue | translucent
LIQ2009_11 | XJ-4A | bead |  | glass | China | Xinjiang | Baicheng | 拜城 | Kezi'er Tu'er | 克孜尔吐尔 | tomb |  |  | 335 | Western Zhou to Spring and Autumn period (1100-500 BC) | -1100 | -500 | Reservoir tomb 90BKKM11 at Kiziltur, Baicheng. Light green bead fragment, opaque. | green | opaque
LIQ2009_12 | XJ-4B | bead |  | glass | China | Xinjiang | Baicheng | 拜城 | Kezi'er Tu'er | 克孜尔吐尔 | tomb |  |  | 335 | Western Zhou to Spring and Autumn period (1100-500 BC) | -1100 | -500 | Reservoir tomb 90BKKM11 at Kiziltur, Baicheng. Blue bead fragment, opaque. | blue | opaque
LIQ2009_13 | XJ-4M | bead |  | glass | China | Xinjiang | Baicheng | 拜城 | Kezi'er Tu'er | 克孜尔吐尔 | tomb |  |  | 335 | Western Zhou to Spring and Autumn period (1100-500 BC) | -1100 | -500 | Reservoir tomb 90BKKM11 at Kiziltur, Baicheng. Yellow-greenish bead fragment, opaque. | green | opaque
LIQ2009_14 | XJ-30 | bead |  | glass | China | Xinjiang | Baicheng | 拜城 | Kezi'er Tu'er | 克孜尔吐尔 | tomb |  |  | 335 | Western Zhou to Spring and Autumn period (1100-500 BC) | -1100 | -500 | Reservoir tomb 91BKKM3:9 at Kiziltur, Baicheng. Green bead fragment, opaque | green | opaque
LIQ2009_15 | XJ-30M | bead |  | glass | China | Xinjiang | Baicheng | 拜城 | Kezi'er Tu'er | 克孜尔吐尔 | tomb |  |  | 335 | Western Zhou to Spring and Autumn period (1100-500 BC) | -1100 | -500 | Reservoir tomb 91BKKM3:9 at Kiziltur, Baicheng. Green bead fragment, opaque.. | green | opaque
LIQ2009_16 | XJ-32 | bead |  | glass | China | Xinjiang | Baicheng | 拜城 | Kezi'er Tu'er | 克孜尔吐尔 | tomb |  |  | 335 | Western Zhou to Spring and Autumn period (1100-500 BC) | -1100 | -500 | Reservoir tomb 91BKKM9:4 at Kiziltur, Baicheng. Green bead fragment, opaque.. | green | opaque
LIQ2009_17 | XJ-33 | bead |  | glass | China | Xinjiang | Baicheng | 拜城 | Kezi'er Tu'er | 克孜尔吐尔 | tomb |  |  | 335 | Western Zhou to Spring and Autumn period (1100-500 BC) | -1100 | -500 | Reservoir tomb 91BKKM27 at Kiziltur, Baicheng. Green bead fragment, opaque.. | green | opaque
LIQ2009_18 | XJ-33M | bead |  | glass | China | Xinjiang | Baicheng | 拜城 | Kezi'er Tu'er | 克孜尔吐尔 | tomb |  |  | 335 | Western Zhou to Spring and Autumn period (1100-500 BC) | -1100 | -500 | Reservoir tomb 91BKKM27 at Kiziltur, Baicheng. Green bead fragment, opaque.. | green | opaque
LIQ2009_19 | XJ05-10 | bead |  | glass | China | Xinjiang | Baicheng | 拜城 | Kezi'er Tu'er | 克孜尔吐尔 | tomb |  |  | 335 | Western Zhou to Spring and Autumn period (1100-500 BC) | -1100 | -500 | Reservoir tomb M60:1 at Kiziltur, Baicheng. Light blue bead fragment | turquoise
LIQ2009_20 | XJ05-11 | bead |  | glass | China | Xinjiang | Baicheng | 拜城 | Kezi'er Tu'er | 克孜尔吐尔 | tomb |  |  | 335 | Western Zhou to Spring and Autumn period (1100-500 BC) | -1100 | -500 | Reservoir tomb M75 at Kiziltur, Baicheng. Blue bead fragment, opaque, with air bubble and unmelted part. | blue
LIQ2009_21 | XJ05-12 | bead |  | glass | China | Xinjiang | Baicheng | 拜城 | Kezi'er Tu'er | 克孜尔吐尔 | tomb |  |  | 335 | Western Zhou to Spring and Autumn period (1100-500 BC) | -1100 | -500 | Reservoir tomb M61 at Kiziltur, Baicheng. Light yellow bead fragment, with air bubble. | yellow
LIQ2009_22 | XJ-44 | bead |  | glass | China | Xinjiang | Tacheng | 塔城 | E'min | 额敏 | tomb |  |  | 335 | Spring and Autumn period (700-500 BC) | -700 | -500 | From ironworks-chimb to Wanquan tomb No. 1 at E'min, Tacheng. Blue bead fragment, opaque. | blue | opaque
LIQ2009_23 | XJ-5A | bead |  | glass | China | Xinjiang | Wensu | 温宿 | Bao Zi Dong | 包孜东 | tomb |  |  | 335 | 公元前十世纪至五世纪 | -1000 | -400 | XJ-5A Tomb 83WBM41 at Bao-Zi-Dong, Wensu. Blue-and-green bead fragment, opaque. | blue,green | opaque
LIQ2009_24 | XJ-5B | bead |  | glass | China | Xinjiang | Wensu | 温宿 | Bao Zi Dong | 包孜东 | tomb |  |  | 335 | 公元前十世纪至五世纪 | -1000 | -400 | XJ-5B Tomb 83WBM41 at Bao-Zi-Dong, Wensu. Blue bead fragment, opaque. | blue | opaque
LIQ2009_25 | XJ-6A | bead |  | glass | China | Xinjiang | Qiemo | 且末 | Zhagunluke cemetery | 扎滚鲁克古墓群 | tomb | The Zhagunluke cemetery is situated at Zhagunluke village of Tuogelakeleke country in Qiemo county. It consists of five grave- yards. Since 1985, the No. 1 and No. 2 graveyards have been unearthed, and in total 169 tombs have been excavated, of which 167 tombs are in the No. 1 graveyard and 2 tombs in the No. 2 graveyard. The cultural remains of the Zhagunluke graveyard can be divided into three cultural phases: only one tomb belongs to the first cultural phase and dates back to the Western Zhou period (about 3000 years ago); 140 tombs belong to the second cultural phase and date from the Spring and Autumn Period to the Western Han Dynasty (8th century BC–1st century AD); 28 tombs belong to the third cul- tural phase and date from the last period of the Eastern Han Dynasty to the Northern and Southern Dynasties (3rd–6th century AD). |  | 326 | Spring and Autumn to Western Han | -800 | 0 | XJ-6A Tomb 98QZIM1249:9 at Zha-Gun-Lu-Ke, Qiemo. Light blue bead, outer diameter 0.4 cm, semitransparent. | turquoise | opaque
LIQ2009_26 | XJ-6B | bead |  | glass | China | Xinjiang | Qiemo | 且末 | Zhagunluke cemetery | 扎滚鲁克古墓群 | tomb | The Zhagunluke cemetery is situated at Zhagunluke village of Tuogelakeleke country in Qiemo county. It consists of five grave- yards. Since 1985, the No. 1 and No. 2 graveyards have been unearthed, and in total 169 tombs have been excavated, of which 167 tombs are in the No. 1 graveyard and 2 tombs in the No. 2 graveyard. The cultural remains of the Zhagunluke graveyard can be divided into three cultural phases: only one tomb belongs to the first cultural phase and dates back to the Western Zhou period (about 3000 years ago); 140 tombs belong to the second cultural phase and date from the Spring and Autumn Period to the Western Han Dynasty (8th century BC–1st century AD); 28 tombs belong to the third cul- tural phase and date from the last period of the Eastern Han Dynasty to the Northern and Southern Dynasties (3rd–6th century AD). |  | 327 | Spring and Autumn to Western Han | -800 | 0 | XJ-6B Tomb 98QZIM1249:9 at Zha-Gun-Lu-Ke, Qiemo. Blue bead, height 0.3 cm, opaque. | blue | opaque
LIQ2009_27 | XJ-6C | bead |  | glass | China | Xinjiang | Qiemo | 且末 | Zhagunluke cemetery | 扎滚鲁克古墓群 | tomb | The Zhagunluke cemetery is situated at Zhagunluke village of Tuogelakeleke country in Qiemo county. It consists of five grave- yards. Since 1985, the No. 1 and No. 2 graveyards have been unearthed, and in total 169 tombs have been excavated, of which 167 tombs are in the No. 1 graveyard and 2 tombs in the No. 2 graveyard. The cultural remains of the Zhagunluke graveyard can be divided into three cultural phases: only one tomb belongs to the first cultural phase and dates back to the Western Zhou period (about 3000 years ago); 140 tombs belong to the second cultural phase and date from the Spring and Autumn Period to the Western Han Dynasty (8th century BC–1st century AD); 28 tombs belong to the third cul- tural phase and date from the last period of the Eastern Han Dynasty to the Northern and Southern Dynasties (3rd–6th century AD). |  | 328 | Spring and Autumn to Western Han | -800 | 0 | XJ-6C Tomb 98QZIM1249:9 at Zha-Gun-Lu-Ke, Qiemo. Light green bead fragment. | green
LIQ2009_28 | XJ-46 | bead | pumpkin-shaped | glass | China | Xinjiang | Hami | 哈密 | [5 empty] | 335 | Western Zhou to Spring and Autumn period (1100-500 BC) | -1100 | -500 | XJ-46 Tomb 96HHSHM14 at Hami. Blue pumpkin-shaped bead fragment. | blue
LIQ2009_29 | XJ05-2 | bead |  | glass | China | Xinjiang | Bayingolin | 巴音郭楞蒙古自治州 | Luntai | 轮台 | castle |  |  | 335 | Western Zhou to Spring and Autumn period (1100-500 BC) | -1100 | -500 | XJ05-2 Historical site of Ke-You-Ke-Qin castle in Luntai county. Blue bead, outer diameter about 0.6 cm, opaque. | blue | opaque
LIQ2009_30 | XJ05-5A | bead |  | glass | China | Xinjiang | Gongliu | 巩留 | Red Flag Factory |  | tomb |  |  | 335 | Western Zhou to Spring and Autumn period (1100-500 BC) | -1100 | -500 | XJ05-5A Cemetery of Red Flag factory in Gongliu county, Yili city. Light green semitransparent bead with hexagonal prism figure. Body length about 0.9 cm, arris length of the bottom surface about 0.5 cm. | green | translucent
LIQ2009_31 | XJ05-8 | bead |  | glass | China | Xinjiang | Kuche | 库车 | [5 empty] | 335 | Western Zhou to Spring and Autumn period (1100-500 BC) | -1100 | -500 | XJ05-8 Ma-Zha-Pu-Tang cemetery in Kuche county. Light blue bead fragment. | turquoise

## sample_information
sample_number | object_number | sample_number_in_publication | object_number_in_publication | part_of_object | color | opacity | description
LIQ2009_01a | LIQ2009_01 | XJ-1A | XJ-1A |  | blue
LIQ2009_02a | LIQ2009_02 | XJ-1B (green) | XJ-1B |  | green | opaque
LIQ2009_02b | LIQ2009_02 | XJ-1B (green) | XJ-1B |  | green | opaque
LIQ2009_02c | LIQ2009_02 | XJ-1B (white) | XJ-1B |  | white | opaque
LIQ2009_03a | LIQ2009_03 | XJ-1C (blue) | XJ-1C |  | blue | opaque
LIQ2009_03b | LIQ2009_03 | XJ-1C (blue) | XJ-1C |  | blue | opaque
LIQ2009_03c | LIQ2009_03 | XJ-1C (white) | XJ-1C |  | white | opaque
LIQ2009_04a | LIQ2009_04 | XJ-1D | XJ-1D |  | green | opaque
LIQ2009_05a | LIQ2009_05 | XJ-1M | XJ-1M |  | green
LIQ2009_06a | LIQ2009_06 | XJ-2A | XJ-2A |  | yellow | opaque
LIQ2009_07a | LIQ2009_07 | XJ-2B | XJ-2B |  | yellow | opaque
LIQ2009_08a | LIQ2009_08 | XJ-2C | XJ-2C |  | yellow
LIQ2009_09a | LIQ2009_09 | XJ-3A | XJ-3A |  | green | opaque
LIQ2009_10a | LIQ2009_10 | XJ-3B | XJ-3B |  | blue | translucent
LIQ2009_11a | LIQ2009_11 | XJ-4A | XJ-4A |  | green | opaque
LIQ2009_12a | LIQ2009_12 | XJ-4B | XJ-4B |  | blue | opaque
LIQ2009_13a | LIQ2009_13 | XJ-4M | XJ-4M |  | green | opaque
LIQ2009_14a | LIQ2009_14 | XJ-30 | XJ-30 |  | green | opaque
LIQ2009_15a | LIQ2009_15 | XJ-30M | XJ-30M |  | green | opaque
LIQ2009_16a | LIQ2009_16 | XJ-32 | XJ-32 |  | green | opaque
LIQ2009_17a | LIQ2009_17 | XJ-33 | XJ-33 |  | green | opaque
LIQ2009_18a | LIQ2009_18 | XJ-33M | XJ-33M |  | green | opaque
LIQ2009_19a | LIQ2009_19 | XJ05-10 | XJ05-10 |  | turquoise
LIQ2009_20a | LIQ2009_20 | XJ05-11 | XJ05-11 |  | blue
LIQ2009_21a | LIQ2009_21 | XJ05-12 | XJ05-12 |  | yellow
LIQ2009_22a | LIQ2009_22 | XJ-44 | XJ-44 |  | blue | opaque
LIQ2009_22b | LIQ2009_22 | XJ-44 | XJ-44 |  | blue | opaque
LIQ2009_23a | LIQ2009_23 | XJ-5A | XJ-5A |  | blue,green | opaque
LIQ2009_24a | LIQ2009_24 | XJ-5B | XJ-5B |  | blue | opaque
LIQ2009_25a | LIQ2009_25 | XJ-6A | XJ-6A |  | turquoise | opaque
LIQ2009_26a | LIQ2009_26 | XJ-6B | XJ-6B |  | blue | opaque
LIQ2009_27a | LIQ2009_27 | XJ-6C | XJ-6C |  | green
LIQ2009_28a | LIQ2009_28 | XJ-46 | XJ-46 |  | blue
LIQ2009_29a | LIQ2009_29 | XJ05-2 | XJ05-2 |  | blue | opaque
LIQ2009_30a | LIQ2009_30 | XJ05-5A | XJ05-5A |  | green | translucent
LIQ2009_31a | LIQ2009_31 | XJ05-8 | XJ05-8 |  | turquoise

## sample_mineralogy
sample_number | measurement_method | SiO2 | Na2O | CaO | MgO | K2O | Al2O3 | PbO | BaO | CuO | Fe2O3 | TiO2 | ZnO | MnO | Cl | P2O5 | SrO | SO3 | Sb2O5
LIQ2009_01a | ICP, PIXE | 62.5 | 18.27 | 5.88 | 5.2 | 2.57 | 1.12 | 0.09 | 0.02 | 0.79 | 0.57 | 0.07 | 0.05 | 0.04 | 0.68 | 1.01
LIQ2009_02a | EDXRF | 73.99 |  | 4.68 | 5.6 |  | 1.6 | 0.09 |  | 1.2 | 0.71 | 0.09 |  |  |  | 10.79 | 0.04
LIQ2009_02b | PIXE | 83.74 |  | 5.92 |  | 0.45 | 0.33 | 0.31 |  | 0.94 | 1.23 | 0.18 |  | 0.06 | 0.82 | 4.84 |  | 1.15
LIQ2009_02c | PIXE | 22.3 |  | 60.36 |  | 0.51 | 3.32 | 3.33 |  | 0.19 | 2.29 | 0.06 |  | 0.1 | 0.95 | 3.06 |  | 3.53
LIQ2009_03a | EDXRF | 72.81 | 2.1 | 5.18 | 7.01 | 1.25 | 2.32 |  |  |  |  | 0.13 |  |  |  | 0.92
LIQ2009_03b | M-PIXE | 77.16 | 2.49 | 4.12 | 6.06 | 1.04 | 2.85 |  |  | 1.46 | 0.92 | 0.17 |  | 0.74 |  | 1.74
LIQ2009_03c | M-PIXE | 69.14 | 1.1 | 15.79 | 4.59 | 0.43 | 3.27 | 4.4 |  | 0.21 | 0.68 | 0.13 |  | 0.1 | 0.12
LIQ2009_04a | M-PIXE | 81.07 | 1.96 | 3.28 | 4.77 | 1.37 | 2.7 |  |  | 0.61 | 1.04 | 0.2 |  | 0.03 | 0.73 | 1.88
LIQ2009_05a | M-PIXE | 50.24 | 2.89 | 38.08 | 2.37 | 0.24 | 1.27 |  |  | 1.47 | 0.54 | 0.11 |  | 0.33 | 0.32 | 1.33
LIQ2009_06a | ICP, PIXE | 64.54 | 11.54 | 8.88 | 5.02 | 1.59 | 1.99 | 1.93 | 0.01 | 0.01 | 1.03 | 0.02 | 0.02 | 0.04 | 0.68 | 0.13 |  |  | 0.72
LIQ2009_07a | ICP | 64.31 | 12.05 | 4.8 | 2.67 | 2.42 | 1.36 | 9.01 | 0.01 |  | 1.1 | 0.07 | 0.02 | 0.02 |  | 0.34 |  |  | 1.6
LIQ2009_08a | M-PIXE | 66.42 | 13.06 | 7.55 | 5.03 | 1.11 | 1.76 | 3.55 |  | 0.02 | 0.96 | 0.04 | 0.01 | 0.02
LIQ2009_09a | ICP, PIXE | 64.14 | 15.27 | 6.65 | 3.66 | 2.93 | 1.44 | 0.02 | 0.02 | 0.76 | 0.86 | 0.13 | 0.06 | 0.03 | 1.33 | 2.53
LIQ2009_10a | ICP | 71.37 | 14.5 | 6.55 | 3.1 | 1.65 | 0.53 | 0.3 | 0.01 | 1.16 | 0.66 | 0.03 | 0.05 | 0.03
LIQ2009_11a | ICP | 66.11 | 14.29 | 6.61 | 4.58 | 2.19 | 1.89 | 0.62 | 0.01 | 0.9 | 1.07 | 0.17 | 0.05 | 0.03 |  |  |  |  | 1.44
LIQ2009_12a | PIXE | 78.44 |  | 10.06 |  | 4.55 | 0.57 |  |  | 1.97 | 0.95 | 0.06 |  | 0.05 | 1.23 | 0.91 |  | 1.14
LIQ2009_13a | M-PIXE | 69.98 | 3.16 | 4.4 | 2.61 | 1.49 | 7.72 | 2.34 |  | 0.46 | 1.92 | 0.34 | 0.04 | 0.17 | 0.6 | 2.76 |  | 1.92
LIQ2009_14a | ICP | 75.44 | 9.08 | 7.74 | 3.35 | 1.51 | 1.43 | 0.02 | 0.01 | 0.56 | 0.34 | 0.11 | 0.11 | 0.02 |  |  |  |  | 0.03
LIQ2009_15a | M-PIXE | 71.45 | 9 | 5.71 | 5.14 | 1.58 | 2.95 |  |  | 0.95 | 0.56 | 0.15 | 0.06 | 0.03 | 0.41 | 0.47 |  | 1.55
LIQ2009_16a | ICP | 87.52 | 0.99 | 5.35 | 2.52 | 0.22 | 1.23 | 0.06 | 0.01 | 1.35 | 0.48 | 0.14 | 0.06 | 0.03 |  |  |  |  | 0.01
LIQ2009_17a | ICP | 75.03 | 10.22 | 4.17 | 3.17 | 1.91 | 1.49 | 0.03 | 0.03 | 1.68 | 0.74 | 0.13 | 0.05 | 0.72 |  | 0.32 |  |  | 0.28
LIQ2009_18a | M-PIXE | 71.45 | 9 | 5.71 | 5.14 | 1.58 | 2.95 |  |  | 0.95 | 0.56 | 0.15 | 0.06 | 0.03 | 0.41 | 0.47
LIQ2009_19a | M-PIXE | 68.58 | 1.96 | 5.95 | 19.16 | 0.54 | 0.93 |  |  | 0.72 | 0.52 | 0.21 |  | 0.03 | 0.43 | 0.49
LIQ2009_20a | M-PIXE | 69.34 | 5.92 | 11.44 | 4.57 | 1.73 | 2.75 |  |  | 0.95 | 0.89 | 0.49 |  | 0.03 | 0.39 | 0.53
LIQ2009_21a | M-PIXE | 80.49 | 1.07 | 6.27 | 3.5 | 0.46 | 2.76 |  |  | 2.4 | 1.13 | 0.2 |  | 0.16 | 0.31 | 0.77
LIQ2009_22a | EDXRF | 73.83 | 9.17 | 5.19 | 3.87 | 1.96 | 3 | 0.09 | 0.01 | 1.04 | 0.59 | 0.05 | 0.03 | 0.07 |  | 0.37
LIQ2009_22b | ICP | 68.88 | 15.93 | 6.11 | 4.03 | 2.2 | 0.87 | 0.02 | 0.01 | 1.1 | 0.56 | 0.04 | 0.05 | 0.08 |  |  |  |  | 0.01
LIQ2009_23a | ICP | 77.92 | 0.82 | 1.97 | 0.36 | 15.6 | 1.63 | 0.01 | 0.03 | 0.91 | 0.57 | 0.12 | 0.02 | 0.01
LIQ2009_24a | ICP | 78.71 | 0.81 | 2.36 | 0.47 | 14.18 | 1.63 | 0.01 | 0.02 | 1.19 | 0.43 | 0.06 | 0.06 | 0.02 |  |  |  |  | 0.02
LIQ2009_25a | ICP, PIXE | 63.09 | 18.71 | 4.66 | 2.74 | 2.27 | 4.42 | 0.02 | 0.11 | 1.33 | 0.67 | 0.17 | 0.05 | 0.05 | 1.11 | 0.41 |  |  | 0.05
LIQ2009_26a | ICP | 62.66 | 17.36 | 6.38 | 3.76 | 3.86 | 4.23 |  | 0.1 | 0.56 | 0.8 | 0.16 | 0.01 | 0.06
LIQ2009_27a | М-РГХЕ | 72.41 | 3.53 | 4.81 | 3.57 | 4.62 | 6.62 |  |  | 0.37 | 0.96 | 0.25 |  | 0.06 | 1.51 | 0.75
LIQ2009_28a | ICP | 20.18 | 2.2 | 1.9 | 0.28 | 0.36 | 1 | 47.14 | 14.62 | 0.06 | 12.03 | 0.05 |  | 0.01 |  | 0.11 |  |  | 0.04
LIQ2009_29a | М-РГХЕ | 70.03 | 3.78 | 5.66 | 3.16 | 4.41 | 5.57 |  |  | 2.92 | 1.97 | 0.4 |  | 0.31 | 1 | 0.44
LIQ2009_30a | M-PIXE | 74.69 | 3.03 | 2.69 | 1 | 7.68 | 8.04 |  |  | 0.02 | 0.87 | 0.12 |  | 0 | 0.57 | 0.91
LIQ2009_31a | M-PIXE | 77.71 | 0.12 | 13.75 | 0.84 | 1.01 | 2.83 |  |  | 1.31 | 0.86 | 0.15 |  | 0 | 0.21 | 0.69

## sample_element
sample_number | measurement_method