## publication_information
publication_number | publication_author | publication_year | publication_title | measurement_information
LIQ2009a | Qinghui LI,Weizhao WANG,Zhaoming XIONG,Fuxi GAN,Huansheng CHENG | 2009 | "PIXE Study on the Ancient Glasses of the Han Dynasty Unearthed in Hepu County, Guangxi" in Ancient Glass Research Along the Silk Road | PIXE:The samples in Table 21.2 were analyzed by the modified PIXE tech- nique. The structure state of the samples was first analyzed by an X-ray diffractometer of type D/Max 2550V. The morphology of the specimens was determined by an SEM of type EPMA 8705 QH2. External-beam PIXE has proven to be an effective technique for the analysis of archeological artifacts. It allows a quick multielemental determination of elemental concentrations nondestructively, while information on light elements (Z ≤ 12) in the sample was lost because of X-ray absorption by air. To make up for this weakness of external-beam PIXE, we used ICP-AES for the analysis of light elements, such as Na and Mg. Here, we attempted to find, among numerous chemical compositions of glass, the features that would be characteristic of or specific to the early glass unearthed in Hepu. This is the first step in the search for their origins.The external-beam PIXE experiments were performed at the NEC 9SDH-2 Pelletron tandem accelerator of Fudan University. The proton beam was extracted through a 7.5-μm-thick Kapton window, and traveled 10 mm in air before reaching the glass sam- ple. The beam spot diameter on the sample was 1 mm and the beam current was 0.05 nA. The original energy of the proton beam was 3.0 MeV; therefore the actual energy of the protons reaching the sample was 2.8 MeV, as a result of energy loss in the Kapton film and air. An ORTEC Si (Li) detector (165 eV FWHM at 5.9 keV), placed at 90° relative to the beam direction, was used. From the measured PIXE spectrum the chemical composition (Z ≥ 13) of the sample could be obtained by using the deconvolution program GUPIX-96. The ICP-AES experiment was conducted at the Shanghai Institute of Optics and Fine Mechanics, Chinese Academy of Sciences. Approximately 50–100 mg of each sample were weighed, put into the teflon crucible and decomposed by HF and HClO4. Then HF was expelled until the HClO4 fume was exhausted. The sample was extracted by HCl and moved into the measuring flask to determine the volume, and was ready to be measured. High temperature plasma, produced by the interaction between an induced magnetic field and argon, provides an effective exci- tation source and a source of charged ions. In a quantitative cali- bration, we used the synthetic solutions containing Na, Mg and other elements. During the experiment, by the modified external-beam PIXE technique, the flowing He gas was infused between the sample and the detector. So the lower mass elements such as Na and Mg could be successfully detected. The details of the method can be found in the article by Huansheng Cheng et al. in this book,8 and in other articles.9,10

## object_information
object_number | object_number_in_publication | type | shape | materials | site_country | site_region | site_county | site_county_alt | site_name | site_name_alt | site_type | site_description | other_objects_in_context | publication_page | date_text | date_start | date_end | description
LIQ2009a_01 | HP-06-01 | bead |  | glass | China | Guangxi | Hepu | 合浦 | [5 empty] | 403-406 |  | 0 | 220
LIQ2009a_02 | HP-06-02 | bead |  | glass | China | Guangxi | Hepu | 合浦 | [5 empty] | 403-406 |  | 0 | 220
LIQ2009a_03 | HP-06-03 | bead |  | glass | China | Guangxi | Hepu | 合浦 | [5 empty] | 403-406 |  | 0 | 220
LIQ2009a_04 | HP-1-a | bead |  | glass | China | Guangxi | Hepu | 合浦 | [5 empty] | 403-406 |  | 0 | 220
LIQ2009a_05 | HP-1-b | bead |  | glass | China | Guangxi | Hepu | 合浦 | [5 empty] | 403-406 |  | 0 | 220
LIQ2009a_06 | HP-1-c | bead |  | glass | China | Guangxi | Hepu | 合浦 | [5 empty] | 403-406 |  | 0 | 220
LIQ2009a_07 | HP-10-a | bead | tubular | glass | China | Guangxi | Hepu | 合浦 | Hehuan Muzhu Mountain M1 |  |  |  |  | 403-406 | Xinmang period (9-23 AD) | 9 | 23 | Jade-green tubular bead
LIQ2009a_08 | HP-10-b | bead | spherical | glass | China | Guangxi | Hepu | 合浦 | Hehuan Muzhu Mountain M1 |  |  |  |  | 403-406 | Xinmang period (9-23 AD) | 9 | 23 | Purple round bead
LIQ2009a_09 | HP-10-c | bead | spherical | glass | China | Guangxi | Hepu | 合浦 | Hehuan Muzhu Mountain M1 |  |  |  |  | 403-406 | Xinmang period (9-23 AD) | 9 | 23 | Red round bead
LIQ2009a_10 | HP-10-d | bead |  | glass | China | Guangxi | Hepu | 合浦 | Hehuan Muzhu Mountain M1 |  |  |  |  | 403-406 | Xinmang period (9-23 AD) | 9 | 23 | Black bead
LIQ2009a_11 | HP-10-e | bead |  | glass | China | Guangxi | Hepu | 合浦 | Hehuan Muzhu Mountain M1 |  |  |  |  | 403-406 | Xinmang period (9-23 AD) | 9 | 23 | Purple bead
LIQ2009a_12 | HP-10-f | bead |  | glass | China | Guangxi | Hepu | 合浦 | Hehuan Muzhu Mountain M1 |  |  |  |  | 403-406 | Xinmang period (9-23 AD) | 9 | 23 | Green little bead
LIQ2009a_13 | HP-14-c | bead |  | glass | China | Guangxi | Hepu | 合浦 | Hepu Jiu-zhi-ling M5 |  |  |  |  | 403-406 | Eastern Han Dynasty | 0 | 220 | Green little bead
LIQ2009a_14 | HP-14-e | bead | tubular | glass | China | Guangxi | Hepu | 合浦 | Hepu Jiu-zhi-ling M5 |  |  |  |  | 403-406 | Eastern Han Dynasty | 0 | 220 | Blue tubular bead
LIQ2009a_15 | HP-14-f | bead | tubular | glass | China | Guangxi | Hepu | 合浦 | Hepu Jiu-zhi-ling M5 |  |  |  |  | 403-406 | Eastern Han Dynasty | 0 | 220 | Jade-green tubular bead
LIQ2009a_16 | HP-15-a | bead |  | glass | China | Guangxi | Hepu | 合浦 | [5 empty] | 403-406 |  | 0 | 220
LIQ2009a_17 | HP-15-b | bead |  | glass | China | Guangxi | Hepu | 合浦 | [5 empty] | 403-406 |  | 0 | 220
LIQ2009a_18 | HP-15-c | bead |  | glass | China | Guangxi | Hepu | 合浦 | Feng-men-ling M26 |  |  |  |  | 403-406 | Early Eastern Han Dynasty | 0 | 100 | Navy-blue bead
LIQ2009a_19 | HP-15-d | bead |  | glass | China | Guangxi | Hepu | 合浦 | Feng-men-ling M26 |  |  |  |  | 403-406 | Early Eastern Han Dynasty | 0 | 100 | Blue bead
LIQ2009a_20 | HP-15-e | bead |  | glass | China | Guangxi | Hepu | 合浦 | Feng-men-ling M26 |  |  |  |  | 403-406 | Early Eastern Han Dynasty | 0 | 100 | Grass-green bead
LIQ2009a_21 | HP-15-f | bead |  | glass | China | Guangxi | Hepu | 合浦 | [5 empty] | 403-406 |  | 0 | 220
LIQ2009a_22 | HP-15-g | bead |  | glass | China | Guangxi | Hepu | 合浦 | Feng-men-ling M26 |  |  |  |  | 403-406 | Early Eastern Han Dynasty | 0 | 100 | Brown bead
LIQ2009a_23 | HP-15Ia | bead |  | glass | China | Guangxi | Hepu | 合浦 | [5 empty] | 403-406 |  | 0 | 220
LIQ2009a_24 | HP-15Ib | bead |  | glass | China | Guangxi | Hepu | 合浦 | [5 empty] | 403-406 |  | 0 | 220
LIQ2009a_25 | HP-15Ic | bead |  | glass | China | Guangxi | Hepu | 合浦 | [5 empty] | 403-406 |  | 0 | 220
LIQ2009a_26 | HP-15If | bead |  | glass | China | Guangxi | Hepu | 合浦 | [5 empty] | 403-406 |  | 0 | 220
LIQ2009a_27 | HP-1Id | bead |  | glass | China | Guangxi | Hepu | 合浦 | [5 empty] | 403-406 |  | 0 | 220
LIQ2009a_28 | HP-3-b | bead |  | glass | China | Guangxi | Hepu | 合浦 | [5 empty] | 403-406 |  | 0 | 220
LIQ2009a_29 | HP-4-a | ear pendant |  | glass | China | Guangxi | Hepu | 合浦 | Hehuan Ji-she-ling M18 |  |  |  |  | 403-406 | Eastern Han Dynasty | 0 | 220 | Ear pendant; diameter of small and big end face 6 mm and 12 mm, height 18 mm
LIQ2009a_30 | HP-4-b | bead |  | glass | China | Guangxi | Hepu | 合浦 | Hehuan Ji-she-ling M18 |  |  |  |  | 403-406 | Eastern Han Dynasty | 0 | 220 | Purple bead; inner diameter 4 mm, outer diameter 9 mm
LIQ2009a_31 | HP-5 | wafer | heart-shaped | glass | China | Guangxi | Hepu | 合浦 | Heguan M10 |  |  |  |  | 403-406 | Eastern Han Dynasty | 0 | 220 | Heart-shaped glass wafer; 1.4 mm X 1.1 mm
LIQ2009a_32 | HP-6-a | bead |  | glass | China | Guangxi | Hepu | 合浦 | Hehuan Beichajiang Erma Factory M23 |  |  |  |  | 403-406 | Eastern Han Dynasty | 0 | 220 | Purple bead
LIQ2009a_33 | HP-6-b | bead |  | glass | China | Guangxi | Hepu | 合浦 | Hehuan Beichajiang Erma Factory M23 |  |  |  |  | 403-406 | Eastern Han Dynasty | 0 | 220 | Azure bead
LIQ2009a_34 | HP-6-c | bead |  | glass | China | Guangxi | Hepu | 合浦 | Hehuan Beichajiang Erma Factory M23 |  |  |  |  | 403-406 | Eastern Han Dynasty | 0 | 220 | Blue bead
LIQ2009a_35 | HP-7 | bead |  | glass | China | Guangxi | Hepu | 合浦 | Hehuan Mechanical Factory M1 |  |  |  |  | 403-406 | Eastern Han Dynasty | 0 | 220 | Azure bead with shape of Chinese word "sheng"; 11 mm X 13 mm X 6 mm
LIQ2009a_36 | HP-8-a | bead |  | glass | China | Guangxi | Hepu | 合浦 | [5 empty] | 403-406 |  | 0 | 220
LIQ2009a_37 | HP-8-b | bead |  | glass | China | Guangxi | Hepu | 合浦 | [5 empty] | 403-406 |  | 0 | 220
LIQ2009a_38 | XZHM06-01 | bead | hexagonal prism | glass | China | Guangxi | Hepu | 合浦 | [5 empty] | 403-406 |  | 0 | 220 | Fragment of hexagonal prism bead; jade-green, transparent; diameter of perforation 2 mm, length 2.5 cm,length hexagon 0.5 cm Original Number: Feng-men-ling 03HFM26: 67
LIQ2009a_39 | XZHM06-02 | bead |  | glass | China | Guangxi | Hepu | 合浦 | [5 empty] | 403-406 |  | 0 | 220 | Fragment of blue bead;semitransparent, diameter 0.5 cm Original Number: Feng-men-ling 03HFM26: 83
LIQ2009a_40 | XZHM06-03 | bead |  | glass | China | Guangxi | Hepu | 合浦 | [5 empty] | 403-406 |  | 0 | 220 | Fragment of grass green bead; semitransparent Original Number: Feng-men-ling 03HFM26: 53
LIQ2009a_41 | XZHM06-05 | bead |  | glass | China | Guangxi | Hepu | 合浦 | [5 empty] | 403-406 |  | 0 | 220 | Fragment of blue bead; semitransparent Original Number: Feng-men-ling M28: 13
LIQ2009a_42 | XZHM06-06 | bead |  | glass | China | Guangxi | Hepu | 合浦 | [5 empty] | 403-406 |  | 0 | 220 | Fragment of blue bead; semitransparent Original Number: Jiu-zhi-ling M5
LIQ2009a_43 | XZHM06-07 | bead |  | glass | China | Guangxi | Hepu | 合浦 | [5 empty] | 403-406 |  | 0 | 220 | Fragment of blue bead;semitransparent Original Number: Feng-men-ling M23B: 29
LIQ2009a_44 | XZHM06-08 | bead |  | glass | China | Guangxi | Hepu | 合浦 | [5 empty] | 403-406 |  | 0 | 220 | Fragment of brown bead; semitransparent Original Number: Feng-men-ling M23A: 30

## sample_information
sample_number | object_number | sample_number_in_publication | object_number_in_publication | part_of_object | color | opacity | description
LIQ2009a_01a | LIQ2009a_01 |  | HP-06-01 |  | green | opaque | Navy-green, opaque bead
LIQ2009a_02a | LIQ2009a_02 |  | HP-06-02 |  | green | opaque | Grass-green, opaque bead
LIQ2009a_03a | LIQ2009a_03 |  | HP-06-03 |  | green | transparent | Jade-green, transparent glass
LIQ2009a_04a | LIQ2009a_04 |  | HP-1-a
LIQ2009a_05a | LIQ2009a_05 |  | HP-1-b
LIQ2009a_06a | LIQ2009a_06 |  | HP-1-c
LIQ2009a_07a | LIQ2009a_07 |  | HP-10-a |  | green
LIQ2009a_08a | LIQ2009a_08 |  | HP-10-b |  | purple
LIQ2009a_09a | LIQ2009a_09 |  | HP-10-c |  | red
LIQ2009a_10a | LIQ2009a_10 |  | HP-10-d |  | black
LIQ2009a_11a | LIQ2009a_11 |  | HP-10-e |  | purple
LIQ2009a_12a | LIQ2009a_12 |  | HP-10-f |  | green
LIQ2009a_13a | LIQ2009a_13 |  | HP-14-c |  | green
LIQ2009a_14a | LIQ2009a_14 |  | HP-14-e |  | blue
LIQ2009a_15a | LIQ2009a_15 |  | HP-14-f |  | green
LIQ2009a_16a | LIQ2009a_16 |  | HP-15-a
LIQ2009a_17a | LIQ2009a_17 |  | HP-15-b
LIQ2009a_18a | LIQ2009a_18 |  | HP-15-c |  | blue
LIQ2009a_19a | LIQ2009a_19 |  | HP-15-d |  | blue
LIQ2009a_20a | LIQ2009a_20 |  | HP-15-e |  | green
LIQ2009a_20b | LIQ2009a_20 |  | HP-15-e |  | green |  | Grass-green bead
LIQ2009a_21a | LIQ2009a_21 |  | HP-15-f
LIQ2009a_22a | LIQ2009a_22 |  | HP-15-g |  | brown
LIQ2009a_23a | LIQ2009a_23 |  | HP-15Ia |  | green | transparent | Jade-green, transparent
LIQ2009a_24a | LIQ2009a_24 |  | HP-15Ib |  | green |  | glass bead Jade-green bead
LIQ2009a_25a | LIQ2009a_25 |  | HP-15Ic |  | blue |  | Blue bead
LIQ2009a_26a | LIQ2009a_26 |  | HP-15If |  |  |  | Glass bead
LIQ2009a_27a | LIQ2009a_27 |  | HP-1Id |  | blue |  | Blue bead
LIQ2009a_28a | LIQ2009a_28 |  | HP-3-b
LIQ2009a_29a | LIQ2009a_29 |  | HP-4-a
LIQ2009a_30a | LIQ2009a_30 |  | HP-4-b |  | purple
LIQ2009a_31a | LIQ2009a_31 |  | HP-5
LIQ2009a_32a | LIQ2009a_32 |  | HP-6-a |  | purple
LIQ2009a_33a | LIQ2009a_33 |  | HP-6-b |  | blue
LIQ2009a_34a | LIQ2009a_34 |  | HP-6-c |  | blue
LIQ2009a_35a | LIQ2009a_35 |  | HP-7 |  | blue
LIQ2009a_36a | LIQ2009a_36 |  | HP-8-a
LIQ2009a_37a | LIQ2009a_37 |  | HP-8-b
LIQ2009a_38a | LIQ2009a_38 |  | XZHM06-01 |  | green | transparent
LIQ2009a_38b | LIQ2009a_38 |  | XZHM06-01 |  | green | transparent
LIQ2009a_38c | LIQ2009a_38 |  | XZHM06-01 |  | green | transparent
LIQ2009a_39a | LIQ2009a_39 |  | XZHM06-02 |  | blue | translucent
LIQ2009a_40a | LIQ2009a_40 |  | XZHM06-03 |  | green | translucent
LIQ2009a_41a | LIQ2009a_41 |  | XZHM06-05 |  | blue | translucent
LIQ2009a_42a | LIQ2009a_42 |  | XZHM06-06 |  | blue | translucent
LIQ2009a_43a | LIQ2009a_43 |  | XZHM06-07 |  | blue | translucent
LIQ2009a_44a | LIQ2009a_44 |  | XZHM06-08 |  | brown | translucent

## sample_mineralogy
sample_number | measurement_method | Al2O3 | SiO2 | P2O5 | Cl | K2O | CaO | TiO2 | MnO | Fe2O3 | CoO | CuO | BaO | PbO | Na2O | MgO | ZnO | SnO
LIQ2009a_01a | ICP-AES | 2.87 | 78.71 |  |  | 14.04 | 0.88 | 0.17 | 1.01 | 1.23 |  | 0.12 | 0.13 | 0.34 | 0.2 | 0.3
LIQ2009a_02a | ICP-AES | 2.14 | 76.94 |  |  | 5.36 | 1.01 | 0.1 |  | 0.73 |  |  |  | 10.87 | 8.25 | 0.32 | 0.57 | 0.73
LIQ2009a_03a | ICP-AES | 1.6 | 82.25 | 0.45 |  | 12.96 | 1.19 | 0.15 | 0.04 | 0.59 |  |  | 0.03 |  | 0.47 | 0.27
LIQ2009a_04a | PIXE | 4.18 | 92.06 | 0 | 0.18 | 1.44 | 1.35 | 0.04 |  | 0.56
LIQ2009a_05a | PIXE | 3.84 | 90.75 |  | 0.23 | 1.23 | 2.52 | 0.11 | 0.38 | 0.6
LIQ2009a_06a | PIXE | 3.42 | 91.56 |  | 0.12 | 1.04 | 2.83 | 0.1 | 0.08 | 0.64
LIQ2009a_07a | PIXE | 4.15 | 89.3 | 0.1 | 0.21 | 1.34 | 3.21 | 0.18 | 0.11 | 0.8 |  | 0.01
LIQ2009a_08a | PIXE | 5.97 | 86.11 |  | 0.14 | 1.35 | 3.86 | 0.14 | 0.88 | 0.99 | 0.05 | 0.09
LIQ2009a_09a | PIXE | 6.34 | 68.72 | 1.18 | 0.13 | 14.57 | 2.15 | 0.2 | 0.3 | 2.01 | 0.02 | 3.27 |  | 0.61
LIQ2009a_10a | PIXE | 6.61 | 74.33 | 0.03 | 0.08 | 12.8 | 0.41 | 0.21 | 4.11 | 0.72 |  | 0.17
LIQ2009a_11a | PIXE | 7.84 | 79.54 |  | 0.08 | 8.75 | 0.37 | 0.28 | 1.34 | 1.25 | 0.03 | 0.03
LIQ2009a_12a | PIXE | 8.71 | 77.46 |  | 0.17 | 9.92 | 0.46 | 0.28 | 0.85 | 1.59 | 0.01 | 0.12
LIQ2009a_13a | PIXE | 7.03 | 80.41 |  | 0.36 | 7.95 | 0.84 | 0.23 | 0.06 | 0.99 | 0.02 | 1.75
LIQ2009a_14a | PIXE | 8.75 | 77.19 |  | 0.39 | 9.86 | 0.25 | 0.3 | 1.08 | 1.58 | 0.05 | 0.29
LIQ2009a_15a | PIXE | 8.35 | 82.13 |  | 0.49 | 5.02 | 0.75 | 0.23 | 0.05 | 0.86 | 0.02 | 1.44
LIQ2009a_16a | PIXE | 3.24 | 91.93 |  | 0.11 | 2.11 | 1.5 | 0.18 | 0.09 | 0.66 | 0.02
LIQ2009a_17a | PIXE | 2.96 | 91.54 |  | 0.24 | 2.7 | 1.32 | 0.14 | 0.06 | 0.67 |  | 0.02
LIQ2009a_18a | PIXE | 4.7 | 81.83 |  | 0.05 | 10.01 | 0.25 | 0.2 | 1.19 | 1.22 | 0.09 | 0.11
LIQ2009a_19a | PIXE | 5.52 | 82.34 |  | 0.09 | 7.95 | 0.6 | 0.2 | 1.14 | 1.27 | 0.06 | 0.03 |  | 0.4
LIQ2009a_20a | PIXE | 5.15 | 77 | 0.44 | 0.32 | 1.66 | 1.12 | 0.09 | 0.05 | 0.87 | 0.02 | 2.34 |  | 10.33
LIQ2009a_20b | ICP-AES | 2.23 | 65.27 | 0.25 |  | 6.39 | 1.04 | 0.1 | 0.04 | 0.76 |  | 2.11 | 0.03 | 10.6 | 10.14 | 0.43 | 0.61
LIQ2009a_21a | PIXE | 6.61 | 75.78 | 5.46 | 0.63 | 2.46 | 1.12 | 0.09 | 0.03 | 0.85 | 0.02 | 2.71
LIQ2009a_22a | PIXE | 3.07 | 78.43 |  |  | 3.96 | 6.02 | 0.11 | 0.04 | 5.04 | 0.04 | 0.89
LIQ2009a_23a | ICP-AES | 1.64 | 79.55 | 0.5 |  | 15.03 | 1.32 | 0.15 | 0.05 | 0.6 |  | 0.01 | 0.03 |  | 0.68 | 0.38 | 0.06
LIQ2009a_24a | ICP-AES | 1.64 | 80.69 | 0.57 |  | 13.92 | 1.26 | 0.15 | 0.05 | 0.62 |  | 0.01 | 0.03 | 0.03 | 0.62 | 0.35 | 0.06
LIQ2009a_25a | ICP-AES | 2.91 | 74.89 | 0.3 |  | 16.32 | 0.88 | 0.2 | 1.33 | 1.25 |  | 0.05 | 0.31 | 0.74 | 0.34 | 0.41 | 0.07
LIQ2009a_26a | ICP-AES | 2.08 | 76.74 | 0.25 |  | 7.33 | 1.05 | 0.08 | 0.03 | 0.69 |  | 0.06 | 0.02 | 1.89 | 8.79 | 0.41 | 0.58
LIQ2009a_27a | ICP-AES | 3.23 | 79.51 | 0.09 |  | 13.44 | 0.32 | 0.18 | 1.21 | 1.11 |  | 0.06 | 0.12 | 0.01 | 0.38 | 0.25 | 0.09
LIQ2009a_28a | PIXE | 3.55 | 90.91 | 0.12 | 0.18 | 2.76 | 1.46 | 0.17 | 0.03 | 0.75
LIQ2009a_29a | PIXE | 4.91 | 89.72 | 0.09 | 0.18 | 2.2 | 1.76 | 0.09 | 0.1 | 0.77 | 0.02
LIQ2009a_30a | PIXE | 4.54 | 81.09 |  | 0.12 | 8.42 | 1.12 | 0.2 | 2.28 | 1.86 | 0.13 | 0.05
LIQ2009a_31a | PIXE | 4.62 | 51.74 | 0.72 | 2.27 | 0.14 | 0.86 |  | 0.05 | 0.34 | 0.03 | 0.03 | 16.06 | 23.16
LIQ2009a_32a | PIXE | 7.89 | 81.39 |  | 0.06 | 8.1 | 0.19 | 0.21 | 0.87 | 0.82 | 0.05 | 0.02
LIQ2009a_33a | PIXE | 7.6 | 80.9 |  | 0.1 | 7.98 | 0.69 | 0.23 | 0.05 | 0.82 | 0.02 | 1.4
LIQ2009a_34a | PIXE | 7.37 | 78.34 |  | 0.04 | 10.86 | 0.28 | 0.21 | 0.07 | 0.76 | 0.02 | 1.66
LIQ2009a_35a | PIXE | 6.77 | 87.56 |  | 0.26 | 3.33 | 0.78 | 0.15 |  | 0.67 |  | 0.02
LIQ2009a_36a | PIXE | 3.9 | 88.14 |  | 0.16 | 2.99 | 1.15 | 0.18 | 1.58 | 1.54 | 0.07 | 0.02
LIQ2009a_37a | PIXE | 4.22 | 89.63 |  | 0.19 | 1.78 | 1.16 | 0.18 | 1.27 | 1.18 | 0.07 | 0.02
LIQ2009a_38a | ICP-AES | 1.61 | 81.22 | 0.46 |  | 13.71 | 1.33 | 0.15 | 0.04 | 0.6 |  |  | 0.03 |  | 0.55 | 0.3
LIQ2009a_38b | PIXE | 3.11 | 89.96 | 0.82 | 0.19 | 2.62 | 1.39 | 0.16 | 0.06 | 0.73 | [5 empty] | 0.77
LIQ2009a_38c | EDX | 4.68 | 89.31 |  | 0.36 | 1.78 | 1.75 |  |  | 1.36 |  |  |  |  | 0.36 | 0.4
LIQ2009a_39a | PIXE | 5.33 | 78.03 | 0.51 | 0.13 | 9.84 | 0.8 | 0.18 | 1.05 | 1.64 |  | 0.03 |  |  | 1.25 | 0.99
LIQ2009a_40a | PIXE | 3.85 | 68.53 |  |  | 2.81 | 1.28 | 0.09 | 0.02 | 0.94 |  | 3.03 |  | 17.6 | 1.12 | 0.69
LIQ2009a_41a | PIXE | 6.98 | 76.04 | 0.43 | 0.02 | 11.51 | 0.42 | 0.28 | 2.02 | 1.63 |  | 0.02 |  |  |  | 0.37
LIQ2009a_42a | PIXE | 4.61 | 80.78 | 0.34 | 0.06 | 9.42 | 0.44 | 0.21 | 1.55 | 1.17 |  | 0.08 |  |  |  | 0.49
LIQ2009a_43a | PIXE | 4.79 | 85.47 | 0.65 | 0.14 | 3.65 | 1.49 | 0.13 | 1.12 | 1.42 |  | 0.02 |  |  |  | 0.72
LIQ2009a_44a | PIXE | 9.54 | 60.04 | 1.04 | 0.22 | 15.95 | 4.21 | 0.57 | 0.14 | 2.14 |  | 2.81 |  |  |  | 3.1

## sample_element
sample_number | measurement_method