## publication_information
publication_author | publication_year | publication_title | measurement_information
Qin-Qin Lü et al. | 2021 | Natron glass beads reveal proto-Silk Road between the Mediterranean and China in the 1st millennium BCE | LA‑ICP‑MS:LA-ICP-MS analysis was conducted at the CAS Key Laboratory of Crust-Mantle Materials and Environments, University of Science and Technology of China96. The sample was first cleaned with an ultrasonic cleaner to remove any dirt on the surface. An Agilent 7700e ICP-MS instrument was used to record signal intensities in combination with a GeolasPro ArF (193 nm) excimer laser sampling system. The ablation spot was 44 μm in aperture size and the repetition rate was 10 Hz. Helium was used as the carrier gas and was flowing at 900 ml/min, and argon was the make-up gas which was mixed with the helium gas before entering the ICP. For each analysis, following a background acquisition of approximately 20 s, laser ablated the sample for a duration of 40 s for data acquisition, then followed by approximately 35 s for gas flow washing. We adopted the procedures described by Liu et al.51 for calibration with multiple external standards and no internal standard. This calibration protocol calculates the ablation yield correlation factor (AYCF) by normalizing the metal oxides total to 100%, which eliminates the need for using internal standards. The sequence began and ended with analyzing five reference materials (NIST SRM 610, NIST SRM 612, BHVO-2G, BCR-2G, and BIR-1G). NIST SRM 610 was analyzed periodically for time-drift correction. Data were processed with the ICPMSDataCal software51. A total of five spots on the surface were analyzed, and calibrated data were averaged to obtain the final values. The uncertainty of each element concentration is a combination of systematic error for each datum from one ablation, and standard deviation from multiple shots.

## object_information
object_number | object_number_in_publication | type | shape | materials | site_country | site_region | site_county | site_county_alt | site_type | site_name | site_name_alt | site_description | other_objects_in_context | publication_page | date_text | date_start | date_end | description
LUE2021_01 | Wupu bead | bead | spherical | glass | China | Xinjiang | Hami | 哈密 | tomb | Wupuzhen | 五堡镇 | The Wupu site is located at Kezierqueka, Wupu Township, Hami in eastern Xinjiang, 70 km from Hami’s urban area (Fig. 2a). It was settled from the Bronze Age to the Early Iron Age. Several glass beads have been discovered from the burials. Since 1978, 114 tombs have been excavated. Burial goods are mostly utilitarian, including woven clothing, leather shoes and hats, wooden baskets, bowls, and plates, as well as painted and non-painted pottery. Small bronze tools such as knives, bells, earrings, needles, and one bronze mirror were discovered, in addition to lithic tools and mammal bones 27,28. Exotic items such as seashells were also found. Human remains of both males and females, adults and children were recovered, and osteometric observation indicates the presence of both Mongolian and Caucasian groups 29. Beads found in Wupu include three globular blue glass beads of similar sizes, two globular black beads made of jet, one semi-transparent colorless bead of annular shape (material unknown), and many small, thin stone beads of various forms. Unfortunately, among glass beads, only one blue bead was allowed for us to analyze. | glass beads,bronze tool,bronze jewellery,bronze mirror,seashell,clothing,non-painted pottery | 6 | 760–481 BCE | -760 | -481 | natron-fluxed soda lime glass;The dimensions of the Wupu bead are 2.6 mm (height) by 3.4 mm by 3.4 mm, which is a symmetrical shape. The surface is mostly smooth although yellow surface corrosion is visible. The holes of the bead are slightly irregular, with the hole diameter measuring 0.8 ~ 0.9 mm. The two ends of the hole have similar diameters.According to the dates obtained, the Wupu site belongs to a time range between the late 2nd millennium BCE and the first half of the 1st millennium BCE with two periods of settlement. By combining the dates for the latter settlement phase (78HWM14:3 and 86HWM70:15), we obtain a date of 760-481 BC (95.4%) for a 2σ uncertainty (Fig. S5). Corroborating this date, the combined date for the latter settlement phase using dates obtained with plant remains is 758-543 BC (95.4%).

## sample_information
sample_number | object_number | sample_number_in_publication | object_number_in_publication | part_of_object | color | opacity | description
LUE2021_01a | LUE2021_01 |  | Wupu bead | body | blue | translucent | Since some of the glasses are rich in lead and iron, all the elements (except Fe and Pb) are normalized to a composition from which iron and lead oxides have been removed (i.e. A* = A/(1-PbO-Fe2O3) where A is an element’s original concentration and A* is the normalized concentration).compositions are normalized for: SiO2 * wt% Na2O * wt% MgO* wt% Al2O3* wt% K2O* wt% TiO2 * ppm Ba * ppm Zr * ppm Sr * ppm Nd * ppm Th * ppm La * ppm CaO * wt%

## sample_mineralogy
sample_number | measurement_method | SiO2 | Na2O | MgO | Al2O3 | K2O | Fe2O3 | CaO
LUE2021_01a | LA‑ICP‑MS | 68.36 | 19.64 | 0.68 | 2.1 | 0.58 | 2.08 | 7.01

## sample_element
sample_number | measurement_method | TiO2 | Ba | Zr | Sr | Nd | Th | La
LUE2021_01a | LA‑ICP‑MS | 886.51 | 163.16 | 53.11 | 545.38 | 6.19 | 1.01 | 6.23