## publication_information
publication_number | publication_author | publication_year | publication_title | measurement_information
MAB2009 | Bo MA,Fuxi GAN | 2009 | "Study of the Ancient Glasses Found in Chongqing" in Ancient Glass Research Along the Silk Road | PIXE:The external-beam PIXE experiments were performed at the NEC 9SDH-2 Pelletron tandem accelerator of Fudan University. The pro- ton beam was extracted through a 7.5-μm-thick Kapton window,and traveled 10 mm in air before reaching the glass sample. The beam spot diameter on the sample was 1 mm and the beam current was 0.01 nA. The original energy of the proton beam was 3.0 MeV; therefore the actual energy of the protons reaching the samples was 2.8 MeV, as a result of energy loss in the Kapton film and air. An ORTEC Si (Li) detector (165eV FWHM at 5.9 keV), placed at 90° relative to the beam direction, was used. From the measured PIXE spectrum the chemical composition of the sample could be obtained using the deconvolution program GUPIX-96.5

## object_information
object_number | object_number_in_publication | type | shape | materials | site_country | site_region | site_county | site_county_alt | site_name | site_name_alt | site_type | site_description | other_objects_in_context | publication_page | date_text | date_start | date_end | description
MAB2009_01 | 24022002 | bi |  | glass | China | Chongqing | Chongqing | 重庆 | Southern part of Baocheng Railway | 宝成铁路 |  |  |  | 449-450 | Warring States | -475 | -221 | Aqua translucent glass bi. Diameter 11.9 cm, aperture 3.8 cm, depth 0.3 cm. Flat—round, a central hole, decorated with valley profile, pattern and shape of same as that made in same period of Warring States
MAB2009_02 | 24022003 | ear pendant |  | glass | China | Chongqing | Chongqing | 重庆 | Southern part of Baocheng Railway | 宝成铁路 |  |  |  | 449-450 | Six Dynasties | 220 | 589 | Dark blue translucent glass ear pendant. Height 2.3 cm, diameter 1.2—1.6 cm. Column-like, top small and bottom big with a central hole, compact and delicate, still bright colors
MAB2009_03 | 24022004 | ear pendant |  | glass | China | Chongqing | Chongqing | 重庆 | Southern part of Baocheng Railway | 宝成铁路 |  |  |  | 449-450 | Six Dynasties | 220 | 589 | Big part of blue ear pendant (same as No. 2)
MAB2009_04 | 24022005 | ear pendant |  | glass | China | Chongqing | Chongqing | 重庆 | Southern part of Baocheng Railway | 宝成铁路 |  |  |  | 449-450 | Six Dynasties | 220 | 589 | Middle of blue ear pendant (same as No. 2)
MAB2009_05 | 24022007 | bead |  | glass | China | Chongqing | Chongqing | 重庆 | No. 7 tomb at Baolun garden Zhaohua along Baocheng Railway | 宝成铁路 | tomb |  |  | 449-450 | Six Dynasties | 220 | 589 | Yellow opaque bead (part of string)
MAB2009_06 | 24022008 | bead |  | glass | China | Chongqing | Chongqing | 重庆 | No. 7 tomb at Baolun garden, Zhaohua along Baocheng Railway | 宝成铁路 | tomb |  |  | 449-450 | Six Dynasties | 220 | 589 | Red opaque bead (part of string)
MAB2009_07 | 24022009 | bead |  | glass | China | Chongqing | Chongqing | 重庆 | No. 7 tomb at Baolun gardon Zhaohua along Baocheng Railway | 宝成铁路 | tomb |  |  | 449-450 | Six Dynasties | 220 | 589 | Brown opaque bead (part of string)
MAB2009_08 | 24022010 | eye bead |  | glass | China | Chongqing | Ba Xian | 巴县 | Dongsunba in Baxian, Chongqing | 冬笋坝 |  |  |  | 449-450 | Warring States | -475 | -221 | Black part of green-and-white eye bead in black-and-white glass body. Diameter 2.1 cm, aperture 1.2 cm. Glass beads round, black body, a central hole, with white beads geometric profile for the lining, containing a number of groups on multilayered white and green circle stripes, exquisite beauty
MAB2009_09 | 24022011 | eye bead |  | glass | China | Chongqing | Ba Xian | 巴县 | Dongsunba in Baxian, Chongqing | 冬笋坝 |  |  |  | 449-450 | Warring States | -475 | -221 | Transparent. Green part of green-and-white eye bead in black-and-white glass body (same as No. 9)
MAB2009_10 | 24022012 | eye bead |  | glass | China | Chongqing | Ba Xian | 巴县 | Dongsunba in Baxian, Chongqing | 冬笋坝 |  |  |  | 449-450 | Warring States | -475 | -221 | Transparent. White part of green-and-white eye bead in black-and-white glass body (same as No. 9)
MAB2009_11 | 24022013 | eye bead |  | glass | China | Chongqing | Kai Xian | 开县 | Yujiaba in Kaixian, Chongqing | 余家坝 |  |  |  | 449-450 | Warring States | -475 | -221 | Sky-blue part of sky-blue-and-white eye bead in black glass body
MAB2009_12 | 24022014 | eye bead |  | glass | China | Chongqing | Kai Xian | 开县 | Yujiaba in Kaixian, Chongqing | 余家坝 |  |  |  | 449-450 | Warring States | -475 | -221 | Deep blue part of sky-blue-andwhite eye bead in black glass body
MAB2009_13 | 24022015 | eye bead |  | glass | China | Chongqing | Kai Xian | 开县 | Yujiaba in Kaixian, Chongqing | 余家坝 |  |  |  | 449-450 | Warring States | -475 | -221 | Blue part of sky-blue-and-white eye bead in black glass body
MAB2009_14 | 24022016 | eye bead |  | glass | China | Chongqing | Kai Xian | 开县 | Yujiaba in Kaixian, Chongqing | 余家坝 |  |  |  | 449-450 | Warring States | -475 | -221 | Black part of the sky-blue-and-white eye bead in black glass body
MAB2009_15 | 24022017 | bead |  | glass | China | Chongqing | Chongqing | 重庆 | Cheng-Yu Highway | 成渝高速 |  |  |  | 449-450 | Six Dynasties | 220 | 589 | Blue transparent bead (part of string)
MAB2009_16 | 24022018 | bead |  | glass | China | Chongqing | Chongqing | 重庆 | Cheng-Yu Highway | 成渝高速 |  |  |  | 449-450 | Six Dynasties | 220 | 589 | White transparent bead (part of string)
MAB2009_17 | 24022019 | bead |  | glass | China | Chongqing | Chongqing | 重庆 | Cheng-Yu Highway | 成渝高速 |  |  |  | 449-450 | Six Dynasties | 220 | 589 | Colorful opaque face of bead (part of string)
MAB2009_18 | 24022020 | eye bead |  | glass | China | Chongqing | Chongqing | 重庆 | Dongxunba in Baxian, Chongqing |  |  |  |  | 449-450 | Warring States | -475 | -221 | Blackish blue opaque part of Cambridge-blue eye in blue glass body
MAB2009_19 | 24022021 | eye bead |  | glass | China | Chongqing | Chongqing | 重庆 | Dongxunba in Baxian, Chongqing |  |  |  |  | 449-450 | Warring States | -475 | -221 | Cambridge-blue transparent part of Cambridge-blue eye in blue glass body
MAB2009_20 | 24022022 | bead |  | glass | China | Chongqing | Chongqing | 重庆 | No. 7 tomb at Cheng-Yu and Baocheng Highway | 成渝高速 | tomb |  |  | 449-450 | Six Dynasties | 220 | 589 | White transparent bead (part of string)
MAB2009_21 | 24022023 | bead |  | glass | China | Chongqing | Chongqing | 重庆 | Cheng-Yu Highway | 成渝高速 |  |  |  | 449-450 | Six Dynasties | 220 | 589 | Cambridge-Green opaque bead (part of string)
MAB2009_22 | 24022024 | bead |  | glass | China | Chongqing | Chongqing | 重庆 | Cheng-Yu Highway | 成渝高速 |  |  |  | 449-450 | Six Dynasties | 220 | 589 | Red translucent bead (part of string)
MAB2009_23 | 24022025 | bead |  | glass | China | Chongqing | Chongqing | 重庆 | Cheng-Yu Highway | 成渝高速 |  |  |  | 449-450 | Six Dynasties | 220 | 589 | Blue transparent small glass bead, diameter 1.5 cm (part of string)
MAB2009_24 | 24022026 | bead |  | glass | China | Chongqing | Chongqing | 重庆 | No. 12 tomb at Changshan, Zhangming |  | tomb |  |  | 449-450 | Six Dynasties | 220 | 589 | Blue opaque big bead, diameter 2 cm (part of string)
MAB2009_25 | 24022027 | bead |  | glass | China | Chongqing | Chongqing | 重庆 | Tomb at Changshan, Zhangming |  | tomb |  |  | 449-450 | Six Dynasties | 220 | 589 | Green opaque bead (part of string)
MAB2009_26 | 24022029 | bead |  | glass | China | Chongqing | Chongqing | 重庆 | No. 12 tomb at Changshan, Zhangming |  | tomb |  |  | 449-450 | Six Dynasties | 220 | 589 | Black opaque glass bead (part of string)
MAB2009_27 | 24022036 | bead |  | glass | China | Chongqing | Wanzhou | 万州 | R. F. Luo's tomb in Wanzhou, Chongqing |  | tomb |  |  | 449-450 | Eastern Han Dynasty | 25 | 220 | Cambridge-green transparent droplet bead, central perforation
MAB2009_28 | 24022037 | bead |  | glass | China | Chongqing | Wanzhou | 万州 | R. F. Luo's tomb in Wanzhou, Chongqing |  | tomb |  |  | 449-450 | Eastern Han Dynasty | 25 | 220 | Pearl-white translucent cylindrical bead, corroded, central perforation
MAB2009_29 | 24022038 | bead |  | glass | China | Chongqing | Wanzhou | 万州 | R. F. Luo's tomb in Wanzhou, Chongqing |  | tomb |  |  | 449-450 | Northern and Southern Dynasties | 420 | 589 | Blue transparent bead
MAB2009_30 | 24022039 | bead |  | glass | China | Chongqing | Wanzhou | 万州 | Maliuwan in Wanzhou, Chongqing |  |  |  |  | 449-450 | Eastern Han Dynasty | 25 | 220 | Dark blue bead, central hole. Diameter 0.7 cm, aperture 0.2 cm, height 0.5 cm
MAB2009_31 | 24022040 | ear pendant |  | glass | China | Chongqing | Wanzhou | 万州 | Maliuwan in Wanzhou, Chongqing |  |  |  |  | 449-450 | Eastern Han Dynasty | 25 | 220 | Blue transparent ear pendant, residues. Height 1.1 cm, largest diameter 0.8 cm
MAB2009_32 | 24022042 | bead | drum-shaped | glass | China | Chongqing | Wanzhou | 万州 | Maliuwan in Wanzhou, Chongqing |  |  |  |  | 449-450 | Eastern Han Dynasty | 25 | 220 | Green transparent drum bead. Diameter 0.4 cm, aperture 0.1 cm, height 0.3 cm
MAB2009_33 | 24022043 | bead | tube | glass | China | Chongqing | Wanzhou | 万州 | Maliuwan in Wanzhou, Chongqing |  |  |  |  | 449-450 | Eastern Han Dynasty | 25 | 220 | Pearl-white translucent cylindrical tube. Diameter 0.55 cm, aperture 0.1 cm, length 1.2 cm
MAB2009_34 | 24022044 | bead |  | glass | China | Chongqing | Wanzhou | 万州 | Maliuwan in Wanzhou, Chongqing |  |  |  |  | 449-450 | Eastern Han Dynasty | 25 | 220 | Green transparent bead. Diameter 0.4 cm, aperture 0.1 cm, height 0.2 cm
MAB2009_35 | 24022045 | bead |  | glass | China | Chongqing | Wanzhou | 万州 | Maliuwan in Wanzhou, Chongqing |  |  |  |  | 449-450 | Eastern Han Dynasty | 25 | 220 | Blue transparent bead. Diameter 0.4 cm, aperture 0.1 cm, height 0.2 cm
MAB2009_36 | 24022046 | bead |  | glass | China | Chongqing | Wanzhou | 万州 | Maliuwan in Wanzhou, Chongqing |  |  |  |  | 449-450 | Eastern Han Dynasty | 25 | 220 | Blue transparent bead. Diameter 0.3 cm, aperture 0.08 cm, height 0.2 cm
MAB2009_37 | 24022047 | bead |  | glass | China | Chongqing | Wanzhou | 万州 | Maliuwan in Wanzhou, Chongqing |  |  |  |  | 449-450 | Eastern Han Dynasty | 25 | 220 | Green transparent bead. Diameter 0.25 cm, aperture 0.1 cm, height 0.15 cm

## sample_information
sample_number | object_number | sample_number_in_publication | object_number_in_publication | part_of_object | color | opacity | description
MAB2009_01a | MAB2009_01 | 24022002 | 24022002 |  | turqoise | transparent | Aqua translucent glass bi. Diameter 11.9 cm, aperture 3.8 cm, depth 0.3 cm. Flat—round, a central hole, decorated with valley profile, pattern and shape of same as that made in same period of Warring States
MAB2009_02a | MAB2009_02 | 24022003 | 24022003 |  | blue | translucent | Dark blue translucent glass ear pendant. Height 2.3 cm, diameter 1.2—1.6 cm. Column-like, top small and bottom big with a central hole, compact and delicate, still bright colors
MAB2009_03a | MAB2009_03 | 24022004 | 24022004 |  | blue |  | Big part of blue ear pendant (same as No. 2)
MAB2009_04a | MAB2009_04 | 24022005 | 24022005 |  | blue |  | Middle of blue ear pendant (same as No. 2)
MAB2009_05a | MAB2009_05 | 24022007 | 24022007 |  | yellow | opaque | Yellow opaque bead (part of string)
MAB2009_06a | MAB2009_06 | 24022008 | 24022008 |  | red | opaque | Red opaque bead (part of string)
MAB2009_07a | MAB2009_07 | 24022009 | 24022009 |  | brown | opaque | Brown opaque bead (part of string)
MAB2009_08a | MAB2009_08 | 24022010 | 24022010 |  | black |  | Black part of green-and-white eye bead in black-and-white glass body. Diameter 2.1 cm, aperture 1.2 cm. Glass beads round, black body, a central hole, with white beads geometric profile for the lining, containing a number of groups on multilayered white and green circle stripes, exquisite beauty
MAB2009_09a | MAB2009_09 | 24022011 | 24022011 |  | green | transparent | Transparent. Green part of green-and-white eye bead in black-and-white glass body (same as No. 9)
MAB2009_10a | MAB2009_10 | 24022012 | 24022012 |  | white | transparent | Transparent. White part of green-and-white eye bead in black-and-white glass body (same as No. 9)
MAB2009_11a | MAB2009_11 | 24022013 | 24022013 |  | turqoise |  | Sky-blue part of sky-blue-and-white eye bead in black glass body
MAB2009_12a | MAB2009_12 | 24022014 | 24022014 |  | blue |  | Deep blue part of sky-blue-andwhite eye bead in black glass body
MAB2009_13a | MAB2009_13 | 24022015 | 24022015 |  | blue |  | Blue part of sky-blue-and-white eye bead in black glass body
MAB2009_14a | MAB2009_14 | 24022016 | 24022016 |  | black |  | Black part of the sky-blue-and-white eye bead in black glass body
MAB2009_15a | MAB2009_15 | 24022017 | 24022017 |  | blue | transparent | Blue transparent bead (part of string)
MAB2009_16a | MAB2009_16 | 24022018 | 24022018 |  | white | transparent | White transparent bead (part of string)
MAB2009_17a | MAB2009_17 | 24022019 | 24022019 |  | multi | opaque | Colorful opaque face of bead (part of string)
MAB2009_18a | MAB2009_18 | 24022020 | 24022020 |  | blue | opaque | Blackish blue opaque part of Cambridge-blue eye in blue glass body
MAB2009_19a | MAB2009_19 | 24022021 | 24022021 |  | blue | transparent | Cambridge-blue transparent part of Cambridge-blue eye in blue glass body
MAB2009_20a | MAB2009_20 | 24022022 | 24022022 |  | white | transparent | White transparent bead (part of string)
MAB2009_21a | MAB2009_21 | 24022023 | 24022023 |  | green | opaque | Cambridge-Green opaque bead (part of string)
MAB2009_22a | MAB2009_22 | 24022024 | 24022024 |  | red | translucent | Red translucent bead (part of string)
MAB2009_23a | MAB2009_23 | 24022025 | 24022025 |  | blue | transparent | Blue transparent small glass bead, diameter 1.5 cm (part of string)
MAB2009_24a | MAB2009_24 | 24022026 | 24022026 |  | blue | opaque | Blue opaque big bead, diameter 2 cm (part of string)
MAB2009_25a | MAB2009_25 | 24022027 | 24022027 |  | green | opaque | Green opaque bead (part of string)
MAB2009_26a | MAB2009_26 | 24022029 | 24022029 |  | black | opaque | Black opaque glass bead (part of string)
MAB2009_27a | MAB2009_27 | 24022036 | 24022036 |  | green | transparent | Cambridge-green transparent droplet bead, central perforation
MAB2009_28a | MAB2009_28 | 24022037 | 24022037 |  | white | translucent | Pearl-white translucent cylindrical bead, corroded, central perforation
MAB2009_29a | MAB2009_29 | 24022038 | 24022038 |  | blue | translucent | Blue transparent bead
MAB2009_30a | MAB2009_30 | 24022039 | 24022039 |  | blue |  | Dark blue bead, central hole. Diameter 0.7 cm, aperture 0.2 cm, height 0.5 cm
MAB2009_31a | MAB2009_31 | 24022040 | 24022040 |  | blue | transparent | Blue transparent ear pendant, residues. Height 1.1 cm, largest diameter 0.8 cm
MAB2009_32a | MAB2009_32 | 24022042 | 24022042 |  | green | transparent | Green transparent drum bead. Diameter 0.4 cm, aperture 0.1 cm, height 0.3 cm
MAB2009_33a | MAB2009_33 | 24022043 | 24022043 |  | white | translucent | Pearl-white translucent cylindrical tube. Diameter 0.55 cm, aperture 0.1 cm, length 1.2 cm
MAB2009_34a | MAB2009_34 | 24022044 | 24022044 |  | green | transparent | Green transparent bead. Diameter 0.4 cm, aperture 0.1 cm, height 0.2 cm
MAB2009_35a | MAB2009_35 | 24022045 | 24022045 |  | blue | transparent | Blue transparent bead. Diameter 0.4 cm, aperture 0.1 cm, height 0.2 cm
MAB2009_36a | MAB2009_36 | 24022046 | 24022046 |  | blue | transparent | Blue transparent bead. Diameter 0.3 cm, aperture 0.08 cm, height 0.2 cm
MAB2009_37a | MAB2009_37 | 24022047 | 24022047 |  | green | transparent | Green transparent bead. Diameter 0.25 cm, aperture 0.1 cm, height 0.15 cm

## sample_mineralogy
sample_number | measurement_method | Al2O3 | SiO2 | P2O5 | SO3 | Cl | K2O | CaO | TiO2 | Cr2O3 | MnO | Fe2O3 | CoO | CuO | BaO | PbO
MAB2009_01a | PIXE | 9.53 | 47.76 | 0 | 7.25 | 1.27 | 4.45 | 2.32 | 0.21 | 0 | 0 | 1.72 | 0 | 0.1 | 6.44 | 18.95
MAB2009_02a | PIXE | 2.63 | 91.57 | 0 | 0.15 | 0.23 | 2.49 | 1.11 | 0.12 | 0 | 0.52 | 1.14 | 0.04 | 0 | 0 | 0
MAB2009_03a | PIXE | 3.01 | 81.27 | 0 | 2.39 | 0.22 | 4.76 | 1.24 | 0.54 | 0 | 3.39 | 2.95 | 0.17 | 0.06 | 0 | 0
MAB2009_04a | PIXE | 4.02 | 88.64 | 0 | 0.98 | 0.27 | 2.56 | 1.34 | 0.16 | 0 | 0.57 | 1.4 | 0.01 | 0.04 | 0 | 0
MAB2009_05a | PIXE | 1.49 | 97.64 | 0 | 0.61 | 0 | 0.12 | 0.07 | 0 | 0 | 0 | 0.07 | 0 | 0 | 0 | 0
MAB2009_06a | PIXE | 7.22 | 68.88 | 1.58 | 2.31 | 1.14 | 6.15 | 8.3 | 0.49 | 0 | 0.15 | 3.75 | 0 | 0.03 | 0 | 0
MAB2009_07a | PIXE | 0.19 | 98.84 | 0 | 0.68 | 0.07 | 0.12 | 0.05 | 0 | 0 | 0 | 0.05 | 0 | 0 | 0 | 0
MAB2009_08a | PIXE | 18.54 | 43.62 | 3.17 | 10.68 | 3.92 | 4.01 | 13.66 | 0.3 | 0.04 | 0.03 | 1.87 | 0.03 | 0.13 | 0 | 0
MAB2009_09a | PIXE | 6.71 | 47.64 | 0.94 | 0.86 | 1.59 | 2.02 | 3.8 | 0.05 | 0.01 | 0.03 | 4 | 0.17 | 0.29 | 6.76 | 25.13
MAB2009_10a | PIXE | 5.7 | 64.06 | 0.68 | 2.87 | 1.19 | 1.92 | 1.64 | 0.04 | 0 | 0 | 1.34 | 0 | 0.4 | 3.61 | 16.57
MAB2009_11a | PIXE | 3.7 | 67.82 | 0.39 | 0.6 | 0.71 | 0.86 | 0.59 | 0 | 0 | 0 | 0.4 | 0.01 | 0.06 | 4.68 | 20.17
MAB2009_12a | PIXE | 2.96 | 58.03 | 0.9 | 0 | 0.82 | 0.35 | 0.62 | 0 | 0.05 | 0 | 0.3 | 0.01 | 0.99 | 7.4 | 27.56
MAB2009_13a | PIXE | 3.46 | 58.71 | 0.88 | 0 | 1.53 | 0.34 | 0.96 | 0 | 0.05 | 0 | 0.22 | 0 | 0.42 | 6.49 | 26.95
MAB2009_14a | PIXE | 2.63 | 58.01 | 1.06 | 0 | 0.89 | 0.51 | 0.56 | 0 | 0 | 0 | 0.27 | 0 | 0.63 | 6.91 | 28.53
MAB2009_15a | PIXE | 2.19 | 58.55 | 0.83 | 0 | 1.64 | 0.51 | 0.57 | 0 | 0.04 | 0 | 0.26 | 0.01 | 0.74 | 6.62 | 28.04
MAB2009_16a | PIXE | 4.23 | 75.69 | 0.82 | 1.51 | 1.14 | 4.45 | 9.56 | 0.15 | 0.01 | 0.06 | 1.23 | 0.03 | 1.12 | 0 | 0
MAB2009_17a | PIXE | 2.07 | 82.42 | 0.73 | 1.68 | 1.23 | 3.58 | 7.31 | 0.09 | 0 | 0.03 | 0.83 | 0.02 | 0.02 | 0 | 0
MAB2009_18a | PIXE | 3.89 | 77.33 | 1.07 | 2.38 | 1.27 | 4.55 | 7.69 | 0.14 | 0 | 0.03 | 1.52 | 0.03 | 0.11 | 0 | 0
MAB2009_19a | PIXE | 7.83 | 33.75 | 28.92 | 1.76 | 0.94 | 1.35 | 1.65 | 0 | 0 | 0 | 2.26 | 0 | 1.48 | 8.69 | 11.36
MAB2009_20a | PIXE | 4.09 | 55.74 | 7.6 | 0 | 1.73 | 0.45 | 0.85 | 0 | 0.1 | 0 | 1.02 | 0.04 | 1.48 | 11.41 | 15.49
MAB2009_21a | PIXE | 21.68 | 77.08 | 0 | 0.3 | 0 | 0.07 | 0.09 | 0 | 0 | 0 | 0.78 | 0 | 0 | 0 | 0
MAB2009_22a | PIXE | 21.88 | 76.97 | 0 | 0.39 | 0.04 | 0 | 0 | 0 | 0 | 0 | 0.72 | 0 | 0 | 0 | 0
MAB2009_23a | PIXE | 2.09 | 87.8 | 0 | 0.72 | 0.43 | 1.86 | 6.96 | 0.02 | 0.03 | 0 | 0.1 | 0 | 0 | 0 | 0
MAB2009_24a | PIXE | 4.29 | 74.38 | 0.85 | 4.07 | 0.99 | 4.95 | 7.8 | 0.14 | 0.03 | 0.16 | 2.15 | 0.05 | 0.13 | 0 | 0
MAB2009_25a | PIXE | 12.95 | 75.95 | 0.48 | 0.72 | 0.89 | 4.37 | 2.17 | 0.44 | 0 | 0.03 | 1.24 | 0 | 0.76 | 0 | 0
MAB2009_26a | PIXE | 12.16 | 77.26 | 0.47 | 1.41 | 1.03 | 2.53 | 2.94 | 0.59 | 0 | 0.07 | 1.48 | 0 | 0.05 | 0 | 0
MAB2009_27a | PIXE | 3.47 | 54.36 | 1.58 | 0 | 2.17 | 0.6 | 0.7 | 0 | 0.04 | 0 | 0.34 | 0 | 0.46 | 12.32 | 23.97
MAB2009_28a | PIXE | 3.05 | 57.34 | 1.54 | 0 | 1.31 | 0.2 | 0.85 | 0 | 0 | 0 | 0.31 | 0 | 0 | 13.07 | 22.34
MAB2009_29a | PIXE | 3.65 | 58.72 | 1.07 | 0 | 1.71 | 0.47 | 1.31 | 0 | 0.06 | 0.05 | 0.49 | 0.02 | 0.03 | 14.65 | 17.77
MAB2009_30a | PIXE | 3.71 | 59.74 | 1.09 | 0 | 0 | 0.47 | 1.33 | 0 | 0.06 | 0.05 | 0.5 | 0.02 | 0.04 | 14.9 | 18.08
MAB2009_31a | PIXE | 6.05 | 76.98 | 0 | 0 | 0.8 | 4.23 | 6.63 | 0 | 0.1 | 2.85 | 0.12 | 0 | 0.31 | 0.2 | 0.21
MAB2009_32a | PIXE | 3.67 | 79.03 | 0 | 0.33 | 0.07 | 11.59 | 1.75 | 0.18 | 0 | 1.7 | 1.59 | 0.08 | 0.02 | 0 | 0
MAB2009_33a | PIXE | 7.81 | 73.23 | 0.04 | 0 | 0.14 | 0.2 | 3.97 | 0 | 0 | 0.02 | 1.57 | 0.02 | 0.04 | 4.74 | 8.21
MAB2009_34a | PIXE | 10.94 | 78.15 | 0 | 0.51 | 0.48 | 2.9 | 3.36 | 0.69 | 0 | 0.21 | 1.97 | 0.02 | 0.77 | 0 | 0
MAB2009_35a | PIXE | 13.33 | 72.05 | 0.24 | 0.53 | 0.46 | 2.9 | 4.46 | 0.71 | 0 | 0.09 | 2.99 | 0.09 | 2.13 | 0 | 0
MAB2009_36a | PIXE | 4.6 | 81.33 | 0 | 0.28 | 0.09 | 9.95 | 1.32 | 0.13 | 0.02 | 0.9 | 1.28 | 0.06 | 0.03 | 0 | 0
MAB2009_37a | PIXE | 4.08 | 80.85 | 0.07 | 0.29 | 0.09 | 10.05 | 1.33 | 0.19 | 0 | 1.19 | 1.77 | 0.07 | 0.04 | 0 | 0
| PIXE | 11.89 | 63.83 | 3.59 | 0 | 0 | 7.33 | 2.35 | 0.29 | 0 | 0.26 | 1.95 | 0.04 | 1.6 | 0 | 6.87

## sample_element
sample_number | measurement_method