## publication_information
publication_author | publication_year | publication_title | measurement_information
Wei QIAN | 2009 | "On the Glass Origins in Ancient China from the Relationship Between Glassmaking and Metallurgy" in Ancient Glass Research Along the Silk Road | WD-EPMA:These samples were analyzed with a JEOL JXA 8600 Super Probe electron probe microanalyzer (WD-EPMA) in the archeological science laboratory at UCL; SEM-EDAX:These samples were analyzed through Cambridge LINK–AN10000 scanning electron microscopy equipped with an energy-dispersive analyzer of X-rays (SEM-EDAX) at the University of Science and Technology in Beijing.; XRF:These samples were analyzed through X-ray fluorescence spectrometry (XRF) in the archeological science laboratory at UCL.

## object_information
object_number | object_number_in_publication | type | shape | materials | site_country | site_region | site_county | site_county_alt | site_name | site_name_alt | site_type | site_description | other_objects_in_context | publication_page | date_text | date_start | date_end | description
QIA2009_01 | G1 | bead |  | glass | China | Xinjiang | Baicheng | 拜城 | Kezi'er Tu'er | 克孜尔吐尔 | tomb |  | painted pottery,bronze,iron,stone,bone,glass | 248 | 1100 to 600 BC | -1100 | -500
QIA2009_02 | G2 | bead |  | glass | China | Xinjiang | Baicheng | 拜城 | Kezi'er Tu'er | 克孜尔吐尔 | tomb |  | painted pottery,bronze,iron,stone,bone,glass | 248 | 1100 to 600 BC | -1100 | -500
QIA2009_03 | G3 | bead |  | glass | China | Xinjiang | Baicheng | 拜城 | Kezi'er Tu'er | 克孜尔吐尔 | tomb |  | painted pottery,bronze,iron,stone,bone,glass | 248 | 1100 to 600 BC | -1100 | -500
QIA2009_04 | G4 | bead |  | glass | China | Xinjiang | Baicheng | 拜城 | Kezi'er Tu'er | 克孜尔吐尔 | tomb |  | painted pottery,bronze,iron,stone,bone,glass | 248 | 1100 to 600 BC | -1100 | -500
QIA2009_05 | G5 | bead |  | glass | China | Xinjiang | Baicheng | 拜城 | Kezi'er Tu'er | 克孜尔吐尔 | tomb |  | painted pottery,bronze,iron,stone,bone,glass | 248 | 1100 to 600 BC | -1100 | -500
QIA2009_06 | slag | slag |  | glass | China | Xinjiang | Baicheng | 拜城 | Kezi'er Tu'er | 克孜尔吐尔 | workshop |  | painted pottery,bronze,iron,stone,bone,glass | 254 | 200 BC | -200 | -200 | An analysis of the furnace slag that was unearthed from the ruins of about 200 BC located at the Keriya River site in the south of the hinterland of the Tarim Basin (see Fig. 11.1), about 250 km from the Kiziltur Cemetery, has shown the existence of glassy slag.
QIA2009_07 | KC-01 | slag |  | glass | China | Xinjiang | Kuche | 库车 | Kang Cun | 康村 | workshop |  |  | 253 | 18th c. AD | 1700 | 1800 | J. J. Mei and R. Thilo, Copper smelting from Xinjiang, NW China. Part 1: Kangcun village, Kuche county, c. 18th century AD, Historical Metallurgy 39(2), 96–105 (2005).
QIA2009_08 | KC-04 | slag |  | glass | China | Xinjiang | Kuche | 库车 | Kang Cun | 康村 | workshop |  |  | 253 | 18th c. AD | 1700 | 1800 | J. J. Mei and R. Thilo, Copper smelting from Xinjiang, NW China. Part 1: Kangcun village, Kuche county, c. 18th century AD, Historical Metallurgy 39(2), 96–105 (2005).
QIA2009_09 | KC-05 | slag |  | glass | China | Xinjiang | Kuche | 库车 | Kang Cun | 康村 | workshop |  |  | 253 | 18th c. AD | 1700 | 1800 | J. J. Mei and R. Thilo, Copper smelting from Xinjiang, NW China. Part 1: Kangcun village, Kuche county, c. 18th century AD, Historical Metallurgy 39(2), 96–105 (2005).
QIA2009_10 | KC-06 | slag |  | glass | China | Xinjiang | Kuche | 库车 | Kang Cun | 康村 | workshop |  |  | 253 | 18th c. AD | 1700 | 1800 | J. J. Mei and R. Thilo, Copper smelting from Xinjiang, NW China. Part 1: Kangcun village, Kuche county, c. 18th century AD, Historical Metallurgy 39(2), 96–105 (2005).
QIA2009_11 | KC-07 | slag |  | glass | China | Xinjiang | Kuche | 库车 | Kang Cun | 康村 | workshop |  |  | 253 | 18th c. AD | 1700 | 1800 | J. J. Mei and R. Thilo, Copper smelting from Xinjiang, NW China. Part 1: Kangcun village, Kuche county, c. 18th century AD, Historical Metallurgy 39(2), 96–105 (2005).
QIA2009_12 | KC-10 | slag |  | glass | China | Xinjiang | Kuche | 库车 | Kang Cun | 康村 | workshop |  |  | 253 | 18th c. AD | 1700 | 1800 | J. J. Mei and R. Thilo, Copper smelting from Xinjiang, NW China. Part 1: Kangcun village, Kuche county, c. 18th century AD, Historical Metallurgy 39(2), 96–105 (2005).
QIA2009_13 | KC-14 | slag |  | glass | China | Xinjiang | Kuche | 库车 | Kang Cun | 康村 | workshop |  |  | 253 | 18th c. AD | 1700 | 1800 | J. J. Mei and R. Thilo, Copper smelting from Xinjiang, NW China. Part 1: Kangcun village, Kuche county, c. 18th century AD, Historical Metallurgy 39(2), 96–105 (2005).

## sample_information
sample_number | object_number | sample_number_in_publication | object_number_in_publication | part_of_object | color | opacity | description
QIA2009_01a | QIA2009_01 | G1 | G1 |  | black
QIA2009_01b | QIA2009_01 | G1 | G1 | long crystal | black
QIA2009_01c | QIA2009_01 | G1 | G1 | crystal core | black
QIA2009_01d | QIA2009_01 | G1 | G1 | quartz crystal | black
QIA2009_01e | QIA2009_01 | G1 | G1 | boundary | black
QIA2009_02a | QIA2009_02 | G2 | G2 |  | blue
QIA2009_02b | QIA2009_02 | G2 | G2 | long crystal | blue
QIA2009_02c | QIA2009_02 | G2 | G2 | inclusion 1 | blue
QIA2009_02d | QIA2009_02 | G2 | G2 | inclusion 2 | blue
QIA2009_02e | QIA2009_02 | G2 | G2 | cu-rich particles | blue
QIA2009_03a | QIA2009_03 | G3 | G3 |  | yellow
QIA2009_03b | QIA2009_03 | G3 | G3 | rich pb—sb phase | yellow
QIA2009_03c | QIA2009_03 | G3 | G3 | crystal core | yellow
QIA2009_03d | QIA2009_03 | G3 | G3 | inclusion | yellow
QIA2009_03e | QIA2009_03 | G3 | G3 | glassy phase | yellow
QIA2009_04a | QIA2009_04 | G4 | G4 |  | blue
QIA2009_04b | QIA2009_04 | G4 | G4 | rich cu phase | blue
QIA2009_04c | QIA2009_04 | G4 | G4 | rich cu—fe phase | blue
QIA2009_04d | QIA2009_04 | G4 | G4 | glassy phase | blue
QIA2009_05a | QIA2009_05 | G5 | G5 |  | green
QIA2009_05b | QIA2009_05 | G5 | G5 | long crystal | green
QIA2009_05c | QIA2009_05 | G5 | G5 | rich sb phase | green
QIA2009_06a | QIA2009_06 | slag | slag |  | grey | transparent | The analysis result of SEM-EDAX shows that the average slag proportion is: Cu 12.7%, Mg 4.62%, Fe 11.9%, S 6.20%, Si 44.4%, Ca 13.0%, Al 5.50%, P 1.60%.
QIA2009_07a | QIA2009_07 | slag | slag
QIA2009_08a | QIA2009_08 | slag | slag
QIA2009_09a | QIA2009_09 | slag | slag
QIA2009_10a | QIA2009_10 | slag | slag
QIA2009_11a | QIA2009_11 | slag | slag
QIA2009_12a | QIA2009_12 | slag | slag
QIA2009_13a | QIA2009_13 | slag | slag

## sample_mineralogy
sample_number | measurement_method | SiO2 | Al2O3 | Fe2O3 | TiO2 | Na2O | K2O | CaO | MgO | Sb2O5 | CuO | CoO | PbO | BaO | P2O5 | SO3 | Cl | FeO | SrO | Si | Ca | K | Na | Mg | Al | Pb | Ba | Zr | Fe | Cu | Sb | S | P
QIA2009_01a | WD-EPMA | 62.9 | 1.43 | 1.05 | 0.21 | 17.7 | 4.53 | 6.14 | 4.28 | [5 empty] | 0.27 | 0.72 | 1.11
QIA2009_01b | [19 empty] | 19.1 | 0.18 |  |  |  |  | 1.45 |  | 79 |  |  | 0.26
QIA2009_01c | [19 empty] | 53 | 4.52 | 0.47 |  | 38.1 | 1.16 | 0.12 | 0.24 |  | 1.91 | 0.42
QIA2009_01d | [19 empty] | 96 | 0.76 | 0.6 |  | 0.8 |  |  | 0.04 | 1.58 | 0.25
QIA2009_01e | [19 empty] | 87.6 | 2.04 | 1.64 | 0.52 | 2 | 0.7 |  | 1.36 | 1.41 | 2.62 | 0.12
QIA2009_02a | WD-EPMA | 64.1 | 1.22 | 0.59 | 0.28 | 17.7 | 1.76 | 5.49 | 4.51 | 1.55 |  |  |  |  | 0.18 | 0.39 | 0.72
QIA2009_02b | [19 empty] | 18.5 | 0.71 | 0.26 | 0.3 | 0.11 |  | 1.26 | 0.01 | 78.4 | 0.44
QIA2009_02c | [19 empty] | 68.6 | 10.1 | 3.38 | 1.51 | 7.57 | 0.36 | 0.54 | 0.98 |  | 1.55 | 3.5 | 1.76
QIA2009_02d | [19 empty] | 70.6 | 10.9 | 3.49 | 0.54 | 5.29 |  |  | 0.84 | 0.5 | 1.55 | 3.98 | 2.28
QIA2009_02e | [19 empty] | 3.15 | 0.3 | 0.28 |  | 2.35 | 0.82 |  | 0.15 | 0.18 | 0.41 | 92.4
QIA2009_03a | WD-EPMA | 61.2 | 1.85 | 0.83 | 0.23 | 16.8 | 2.78 | 4.94 | 3.4 | 1.12 |  |  | 4.38 | 0.04 | 0.22 | 0.56 | 0.41
QIA2009_03b | [19 empty] | 9.35 | 3.86 | 0.53 | 2.3 | 1.64 |  | 43.9 |  |  | 0.45 |  | 38
QIA2009_03c | [19 empty] | 44.9 | 14.4 | 0.71 |  | 33 | 1.31 |  | 0.83 | 0.37 | 1.52 | 0.13 | 2.84
QIA2009_03d | [19 empty] | 53.4 | 14.8 | 1.66 | 1.33 | 7.01 |  | 9.04 | 0.6 |  | 0.97 | 0.26 | 10.9
QIA2009_03e | [19 empty] | 51.4 | 12.6 | 5.23 | 3.5 | 3.56 |  | 6.34 | 1.59 |  | 1.52 |  | 14.2
QIA2009_04a | WD-EPMA | 62.2 | 2.06 | 1.05 | 0.2 | 19.7 | 2.32 | 6.01 | 2.87 |  | 1.24 |  |  |  | 0.2 | 0.48 | 0.63
QIA2009_04b | [19 empty] | 2.11 | 0.36 | 0.21 |  | 1.33 |  |  |  |  | 1.22 | 93
QIA2009_04c | [19 empty] | 11.3 | 1.68 | 1.03 |  | 3.08 |  |  | 0.31 | 0.33 | 16.9 | 65 | 0.41
QIA2009_04d | [19 empty] | 60.5 | 10.9 | 6.37 | 5.15 | 5.91 |  |  | 0.07 | 0.07 | 0.78 | 1.19 | 9.08
QIA2009_05a | WD-EPMA | 60 | 1.11 | 0.58 | 0.16 | 18.4 | 2.18 | 7.32 | 5.06 | 1.65 | 0.82 |  |  |  | 0.22 | 0.44 | 0.73
QIA2009_05b | [19 empty] | 19.1 | 1.12 |  |  |  |  | 0.34 | 2.11 | 76.2 |  |  | 0.33
QIA2009_05c | [19 empty] | 39.1 | 4.25 |  |  | 2.18 |  | 0.06 |  | 0.06 | 1.08 | 1.92 | 51.4
QIA2009_06a | SEM-EDAX | [18 empty] | 44.4 | 13 |  |  | 4.62 | 5.5 |  |  |  | 11.9 | 12.7 |  | 6.2 | 1.6
QIA2009_07a | XRF | 84 | 3.5 |  |  | 1.4 | 1 | 3.5 | 0.4 |  | 0.1 |  |  |  |  | 0 |  | 5.9 | 0.1
QIA2009_08a | XRF | 58.5 | 8.5 |  |  | 2 | 2 | 24.5 | 1.2 |  | 0.9 |  |  |  |  | 0 |  | 1.5 | 0.2
QIA2009_09a | XRF | 66.5 | 9 |  |  | 2.6 | 1 | 17 | 1.3 |  | 0.3 |  |  |  |  | 0 |  | 0.9 | 0.1
QIA2009_10a | XRF | 66.5 | 8.5 |  |  | 2.2 | 1.6 | 17.5 | 1.4 |  | 0.9 |  |  |  |  | 0 |  | 1.8 | 0
QIA2009_11a | XRF | 65 | 7 |  |  | 2 | 1.8 | 20.5 | 0.7 |  | 0.5 |  |  |  |  | 0.1 |  | 1.2 | 1.7
QIA2009_12a | XRF | 66 | 8 |  |  | 2.6 | 1.9 | 13.5 | 0.9 |  | 3.8 |  |  |  |  | 0 |  | 1.2 | 2.1
QIA2009_13a | XRF | 71.5 | 7.5 |  |  | 2.7 | 1.4 | 13 | 0.7 |  | 0.7 |  |  |  |  | 0 |  | 1.1 | 1.7

## sample_element
sample_number | measurement_method