## publication_information
publication_number | publication_author | publication_year | publication_title | measurement_information
ZHA2009 | Zhiguo ZHANG,Qinglin MA | 2009 | Faience Beads of the Western Zhou Dynasty Excavated in Gansu Province, China: A Technical Study | SEM-EDX: SEM-EDX measurements were made by using Hitachi S-3600N (scanning electron microscopy) and EDAX Genesis 2000XMS (energy-dispersive X-ray spectrometry). Samples were coated with a thin layer of carbon to improve the conductivity. EDX analysis was performed at various points or areas throughout the cross-section.

## object_information
object_number | object_number_in_publication | type | shape | materials | site_country | site_region | site_county | site_county_alt | site_name | site_name_alt | site_type | site_description | other_objects_in_context | publication_page | date_text | date_start | date_end | description
ZHA2009_01 | GCYF-1 | bead |  | faience | China | Gansu | Chongxin | 崇信 | Yu Jiawan | 于家湾 | tomb | At Yu Jia-wan in Chongxin county, Gansu there is a cemetery of the Western Zhou Dynasty (1046–771 BC) that was excavated in 1982, 1984 and 1986 by archeologists. A lot of cultural relics were unearthed, such as bronzes, pottery, jade and faiences.3 | bronze,pottery,jade,faience |  | middle period of Western Zhou | -900 | -800 | There is high sodium and low potassium in sample GCYF-1, which is similar to the feature in West Asia and Egypt in element composition but converse to the feature of high potassium and low sodium in China. The research indicates that the manu- facturing technology for faiences in this area may have been influenced by West Asia and Egypt to some degree. The distri- bution of the main elements in faience bead GCYF-1 is shown in Fig. 13.12. The glazing methods for GCYF-1, GCYF-2 and GCYF-3 are all efflorescence, mainly because there still remain some interstitial glass interior layers, and there are obvious and narrow, well-defined interfaces between the glaze and the under- lying body. For samples GCYF-1 and GCYF-3, the glaze is only distributed on the surface of the faience, because there are clays in their cores before firing
ZHA2009_02 | GCYF-2 | bead |  | faience | China | Gansu | Chongxin | 崇信 | Yu Jiawan | 于家湾 | tomb | At Yu Jia-wan in Chongxin county, Gansu there is a cemetery of the Western Zhou Dynasty (1046–771 BC) that was excavated in 1982, 1984 and 1986 by archeologists. A lot of cultural relics were unearthed, such as bronzes, pottery, jade and faiences.3 | bronze,pottery,jade,faience |  | middle period of Western Zhou | -900 | -800 | But, for sample GCYF-2, the glaze is distributed on both the external surface and the interior surface of the faience, because there are no clays in its core before firing

## sample_information
sample_number | object_number | sample_number_in_publication | object_number_in_publication | part_of_object | color | opacity | description
ZHA2009_01a | ZHA2009_01 | 9-A | GCYF-1 | glaze | turqoise | opaque | elemental composi- tions given in wt% and expressed as metal oxides
ZHA2009_01b | ZHA2009_01 | 9-B | GCYF-1 | glaze | turqoise | opaque
ZHA2009_01c | ZHA2009_01 | 9-C | GCYF-1 | glaze | turqoise | opaque
ZHA2009_01d | ZHA2009_01 | 9-D | GCYF-1 | body | colorless | opaque
ZHA2009_01e | ZHA2009_01 | 9-E | GCYF-1 | body | colorless | opaque
ZHA2009_01f | ZHA2009_01 | 9-F | GCYF-1 | body | colorless | opaque
ZHA2009_01g | ZHA2009_01 | 13a-1 | GCYF-1 | body |  |  | BaSO4
ZHA2009_01h | ZHA2009_01 | 13b-1 | GCYF-1 | body |  |  | BaSO4
ZHA2009_01i | ZHA2009_01 | 13b-2 | GCYF-1 | body |  |  | BaSO4
ZHA2009_01j | ZHA2009_01 | 13c-1 | GCYF-1 | body |  |  | Pt
ZHA2009_01k | ZHA2009_01 | 13d-1 | GCYF-1 | body |  |  | TiO
ZHA2009_01l | ZHA2009_01 | 13e-1 | GCYF-1 | body |  |  | Pb,Ca3(PO4)2
ZHA2009_01m | ZHA2009_01 | 13f-1 | GCYF-1 | body |  |  | Fe2O3
ZHA2009_01n | ZHA2009_01 | 13f-2 | GCYF-1 | body |  |  | Fe2O3
ZHA2009_01o | ZHA2009_01 | 13f-3 | GCYF-1 | body |  |  | Fe2O3
ZHA2009_01p | ZHA2009_01 | 13f-4 | GCYF-1 | body |  |  | Fe2O3, CuO
ZHA2009_01q | ZHA2009_01 | 13f-5 | GCYF-1 | body |  |  | Fe2O3, CuO
ZHA2009_01r | ZHA2009_01 | 13f-6 | GCYF-1 | body |  |  | Fe2O3, CuO
ZHA2009_02a | ZHA2009_02 | 15a | GCYF-2 | body |  |  | Chloride of copper
ZHA2009_02b | ZHA2009_02 | 15b | GCYF-2 | body |  |  | Hematite, anorthite

## sample_mineralogy
sample_number | measurement_method | Na | Mg | Al | Si | P | S | Cl | K | Ca | Fe | Cu | Ba | Pt | Ti | Pb
ZHA2009_01a | SEM-EDX | 7.6 | 0.9 | 2.6 | 79.4 |  | 0.3 | 0.7 | 2.3 | 0.4 | 1.8 | 3.9
ZHA2009_01b | SEM-EDX | 7.6 | 1 | 2.5 | 77 |  | 0.7 | 0.9 | 2.4 | 0.7 | 2.2 | 5
ZHA2009_01c | SEM-EDX | 6.9 | 0.7 | 2.4 | 78.7 |  | 0.3 | 0.8 | 2.6 | 0.9 | 2.3 | 4.5
ZHA2009_01d | SEM-EDX | 4.8 | 1 | 3.3 | 83.2 |  | 0.4 | 0.7 | 2.2 | 0.3 | 1.5 | 2.6
ZHA2009_01e | SEM-EDX | 2.6 | 1.1 | 1.6 | 87.5 |  | 0.4 | 0.7 | 1.2 | 0.7 | 1.8 | 2.4
ZHA2009_01f | SEM-EDX | 4.4 | 1.2 | 3.8 | 82.6 |  | 0.6 | 0.7 | 2 | 0.7 | 1.7 | 2.3
ZHA2009_01g | SEM-EDX | 8.4 | 1.4 | 2.4 | 40.8 | 1.2 | 11.4 |  | 0.9 | 1.2 | 1.1 | 1.6 | 29.7
ZHA2009_01h | SEM-EDX | 1.2 |  | 0.7 | 1.2 |  | 21 |  |  | 0.1 |  |  | 75.8
ZHA2009_01i | SEM-EDX | 1 |  | 1.4 | 7 |  | 20.1 |  |  | 0.8 |  |  | 69.8
ZHA2009_01j | SEM-EDX |  |  |  | 21.5 | [8 empty] | 78.5
ZHA2009_01k | SEM-EDX | [13 empty] | 100
ZHA2009_01l | SEM-EDX |  | 1.4 | 1.8 | 4.8 | 13.4 |  |  |  | 19.8 | 2.7 | 2.1 |  |  | 0.5 | 53.6
ZHA2009_01m | SEM-EDX |  |  | 0.9 | 1 | [5 empty] | 98.1
ZHA2009_01n | SEM-EDX |  |  | 1 | 2 | [5 empty] | 97
ZHA2009_01o | SEM-EDX |  |  | 1.3 | 3 | [5 empty] | 95.7
ZHA2009_01p | SEM-EDX |  |  | 2.1 | 2.2 | [5 empty] | 70.1 | 25.6
ZHA2009_01q | SEM-EDX |  |  | 2.6 | 1 | [5 empty] | 68.4 | 28.1
ZHA2009_01r | SEM-EDX |  |  | 0.5 | 3.9 | [5 empty] | 69 | 26.6
ZHA2009_02a | SEM-EDX |  |  | 1.5 | 51.2 |  |  | 10.6 |  |  |  | 36.7
ZHA2009_02b | SEM-EDX |  |  | 21.1 | 36.1 |  |  |  |  | 27.2 | 15.6

## sample_element
sample_number | measurement_method