## publication_information
publication_author | publication_year | publication_title | measurement_information
H. X. Zhao et al. | 2014 | In situ analysis of stratified glass eye beads from the tomb of Marquis Yi of the Zeng State in Hubei Province, China using XRF and micro-Raman spectrometry | pXRF:The chemical compositions, including some trace elements, of the 46 stratified glass eye beads were quantitatively determined using an OUTSTEX 100FA type portable energy dispersive XRF spectrometer. A palladium (Pd) excitation tube was used (voltage, 40 or 15 kV; current, 0.5–1.0 mA). The X-ray beam spot on the sample had a diameter of about 2.5 mm. The pXRF spectrometer allows the selection of direct, monochromatic, and filter models to detect signals from light and heavy elements. The spectra were acquired for 300 s and split into 100 s for each model. This equipment shows good stability, the relative standard deviation value, and detection limits for most of the major and minor elements in our previous study

## object_information
object_number | object_number_in_publication | type | shape | materials | site_country | site_region | site_county | site_county_alt | site_type | site_name | site_name_alt | site_description | other_objects_in_context | publication_page | date_text | date_start | date_end | description
ZHA2014_01 | HBSBl-21 | eye bead | spherical | glass | China | Hubei | Sui County | 随县 | aristocrat tomb | Tomb of Marquis Yi of the Zeng State | 曾侯乙墓 |  | bronze,jade,gold,chariot parts,weapons,instruments,lacquerware,bamboo scripts | 318-319 | 楚惠王五十六年（公元前433年）或稍晚 | -433 | -433
ZHA2014_02 | HBSBl-24 | eye bead | spherical | glass | China | Hubei | Sui County | 随县 | aristocrat tomb | Tomb of Marquis Yi of the Zeng State | 曾侯乙墓 |  | bronze,jade,gold,chariot parts,weapons,instruments,lacquerware,bamboo scripts | 318-319 | 楚惠王五十六年（公元前433年）或稍晚 | -433 | -433
ZHA2014_03 | HBSB1-51-1 | eye bead | cylinder | glass | China | Hubei | Sui County | 随县 | aristocrat tomb | Tomb of Marquis Yi of the Zeng State | 曾侯乙墓 |  | bronze,jade,gold,chariot parts,weapons,instruments,lacquerware,bamboo scripts | 318-319 | 楚惠王五十六年（公元前433年）或稍晚 | -433 | -433
ZHA2014_04 | HBSB1-51-2 | eye bead | cylinder | glass | China | Hubei | Sui County | 随县 | aristocrat tomb | Tomb of Marquis Yi of the Zeng State | 曾侯乙墓 |  | bronze,jade,gold,chariot parts,weapons,instruments,lacquerware,bamboo scripts | 318-319 | 楚惠王五十六年（公元前433年）或稍晚 | -433 | -433
ZHA2014_05 | HBSB1-51-3 | eye bead | spherical | glass | China | Hubei | Sui County | 随县 | aristocrat tomb | Tomb of Marquis Yi of the Zeng State | 曾侯乙墓 |  | bronze,jade,gold,chariot parts,weapons,instruments,lacquerware,bamboo scripts | 318-319 | 楚惠王五十六年（公元前433年）或稍晚 | -433 | -433
ZHA2014_06 | HBSB1-51-4 | eye bead | spherical | glass | China | Hubei | Sui County | 随县 | aristocrat tomb | Tomb of Marquis Yi of the Zeng State | 曾侯乙墓 |  | bronze,jade,gold,chariot parts,weapons,instruments,lacquerware,bamboo scripts | 318-319 | 楚惠王五十六年（公元前433年）或稍晚 | -433 | -433
ZHA2014_07 | HBSBl-66 | eye bead | spherical | glass | China | Hubei | Sui County | 随县 | aristocrat tomb | Tomb of Marquis Yi of the Zeng State | 曾侯乙墓 |  | bronze,jade,gold,chariot parts,weapons,instruments,lacquerware,bamboo scripts | 318-319 | 楚惠王五十六年（公元前433年）或稍晚 | -433 | -433
ZHA2014_08 | HBSBl-69-1 | eye bead | spherical | glass | China | Hubei | Sui County | 随县 | aristocrat tomb | Tomb of Marquis Yi of the Zeng State | 曾侯乙墓 |  | bronze,jade,gold,chariot parts,weapons,instruments,lacquerware,bamboo scripts | 318-319 | 楚惠王五十六年（公元前433年）或稍晚 | -433 | -433
ZHA2014_09 | HBSBl-69-2 | eye bead | spherical | glass | China | Hubei | Sui County | 随县 | aristocrat tomb | Tomb of Marquis Yi of the Zeng State | 曾侯乙墓 |  | bronze,jade,gold,chariot parts,weapons,instruments,lacquerware,bamboo scripts | 318-319 | 楚惠王五十六年（公元前433年）或稍晚 | -433 | -433
ZHA2014_10 | HBSBl-69-3 | eye bead | spherical | glass | China | Hubei | Sui County | 随县 | aristocrat tomb | Tomb of Marquis Yi of the Zeng State | 曾侯乙墓 |  | bronze,jade,gold,chariot parts,weapons,instruments,lacquerware,bamboo scripts | 318-319 | 楚惠王五十六年（公元前433年）或稍晚 | -433 | -433
ZHA2014_11 | HBSBl-69-4 | eye bead | spherical | glass | China | Hubei | Sui County | 随县 | aristocrat tomb | Tomb of Marquis Yi of the Zeng State | 曾侯乙墓 |  | bronze,jade,gold,chariot parts,weapons,instruments,lacquerware,bamboo scripts | 318-319 | 楚惠王五十六年（公元前433年）或稍晚 | -433 | -433
ZHA2014_12 | HBSBl-69-5 | eye bead | spherical | glass | China | Hubei | Sui County | 随县 | aristocrat tomb | Tomb of Marquis Yi of the Zeng State | 曾侯乙墓 |  | bronze,jade,gold,chariot parts,weapons,instruments,lacquerware,bamboo scripts | 318-319 | 楚惠王五十六年（公元前433年）或稍晚 | -433 | -433
ZHA2014_13 | HBSBI-69-6 | eye bead | spherical | glass | China | Hubei | Sui County | 随县 | aristocrat tomb | Tomb of Marquis Yi of the Zeng State | 曾侯乙墓 |  | bronze,jade,gold,chariot parts,weapons,instruments,lacquerware,bamboo scripts | 318-319 | 楚惠王五十六年（公元前433年）或稍晚 | -433 | -433
ZHA2014_14 | HBSBI-69-7 | eye bead | spherical | glass | China | Hubei | Sui County | 随县 | aristocrat tomb | Tomb of Marquis Yi of the Zeng State | 曾侯乙墓 |  | bronze,jade,gold,chariot parts,weapons,instruments,lacquerware,bamboo scripts | 318-319 | 楚惠王五十六年（公元前433年）或稍晚 | -433 | -433
ZHA2014_15 | HBSBl-69-8 | eye bead | spherical | glass | China | Hubei | Sui County | 随县 | aristocrat tomb | Tomb of Marquis Yi of the Zeng State | 曾侯乙墓 |  | bronze,jade,gold,chariot parts,weapons,instruments,lacquerware,bamboo scripts | 318-319 | 楚惠王五十六年（公元前433年）或稍晚 | -433 | -433
ZHA2014_16 | HBSBI-69-9 | eye bead | spherical | glass | China | Hubei | Sui County | 随县 | aristocrat tomb | Tomb of Marquis Yi of the Zeng State | 曾侯乙墓 |  | bronze,jade,gold,chariot parts,weapons,instruments,lacquerware,bamboo scripts | 318-319 | 楚惠王五十六年（公元前433年）或稍晚 | -433 | -433
ZHA2014_17 | HBSBl-69-12 | eye bead | spherical | glass | China | Hubei | Sui County | 随县 | aristocrat tomb | Tomb of Marquis Yi of the Zeng State | 曾侯乙墓 |  | bronze,jade,gold,chariot parts,weapons,instruments,lacquerware,bamboo scripts | 318-319 | 楚惠王五十六年（公元前433年）或稍晚 | -433 | -433
ZHA2014_18 | HBSBl-69-13 | eye bead | spherical | glass | China | Hubei | Sui County | 随县 | aristocrat tomb | Tomb of Marquis Yi of the Zeng State | 曾侯乙墓 |  | bronze,jade,gold,chariot parts,weapons,instruments,lacquerware,bamboo scripts | 318-319 | 楚惠王五十六年（公元前433年）或稍晚 | -433 | -433
ZHA2014_19 | HBSBI-69-14 | eye bead | spherical | glass | China | Hubei | Sui County | 随县 | aristocrat tomb | Tomb of Marquis Yi of the Zeng State | 曾侯乙墓 |  | bronze,jade,gold,chariot parts,weapons,instruments,lacquerware,bamboo scripts | 318-319 | 楚惠王五十六年（公元前433年）或稍晚 | -433 | -433
ZHA2014_20 | HBSBl-69-15 | eye bead | spherical | glass | China | Hubei | Sui County | 随县 | aristocrat tomb | Tomb of Marquis Yi of the Zeng State | 曾侯乙墓 |  | bronze,jade,gold,chariot parts,weapons,instruments,lacquerware,bamboo scripts | 318-319 | 楚惠王五十六年（公元前433年）或稍晚 | -433 | -433
ZHA2014_21 | HBSBl-69-16 | eye bead | spherical | glass | China | Hubei | Sui County | 随县 | aristocrat tomb | Tomb of Marquis Yi of the Zeng State | 曾侯乙墓 |  | bronze,jade,gold,chariot parts,weapons,instruments,lacquerware,bamboo scripts | 318-319 | 楚惠王五十六年（公元前433年）或稍晚 | -433 | -433
ZHA2014_22 | HBSBI-69-17 | eye bead | spherical | glass | China | Hubei | Sui County | 随县 | aristocrat tomb | Tomb of Marquis Yi of the Zeng State | 曾侯乙墓 |  | bronze,jade,gold,chariot parts,weapons,instruments,lacquerware,bamboo scripts | 318-319 | 楚惠王五十六年（公元前433年）或稍晚 | -433 | -433
ZHA2014_23 | HBSBl-69-18 | eye bead | spherical | glass | China | Hubei | Sui County | 随县 | aristocrat tomb | Tomb of Marquis Yi of the Zeng State | 曾侯乙墓 |  | bronze,jade,gold,chariot parts,weapons,instruments,lacquerware,bamboo scripts | 318-319 | 楚惠王五十六年（公元前433年）或稍晚 | -433 | -433
ZHA2014_24 | HBSBl-27 | eye bead | spherical | glass | China | Hubei | Sui County | 随县 | aristocrat tomb | Tomb of Marquis Yi of the Zeng State | 曾侯乙墓 |  | bronze,jade,gold,chariot parts,weapons,instruments,lacquerware,bamboo scripts | 318-319 | 楚惠王五十六年（公元前433年）或稍晚 | -433 | -433
ZHA2014_25 | HBSBl-28 | eye bead | spherical | glass | China | Hubei | Sui County | 随县 | aristocrat tomb | Tomb of Marquis Yi of the Zeng State | 曾侯乙墓 |  | bronze,jade,gold,chariot parts,weapons,instruments,lacquerware,bamboo scripts | 318-319 | 楚惠王五十六年（公元前433年）或稍晚 | -433 | -433
ZHA2014_26 | HBSBl-50-1 | eye bead | spherical | glass | China | Hubei | Sui County | 随县 | aristocrat tomb | Tomb of Marquis Yi of the Zeng State | 曾侯乙墓 |  | bronze,jade,gold,chariot parts,weapons,instruments,lacquerware,bamboo scripts | 318-319 | 楚惠王五十六年（公元前433年）或稍晚 | -433 | -433
ZHA2014_27 | HBSBl-50-2 | eye bead | spherical | glass | China | Hubei | Sui County | 随县 | aristocrat tomb | Tomb of Marquis Yi of the Zeng State | 曾侯乙墓 |  | bronze,jade,gold,chariot parts,weapons,instruments,lacquerware,bamboo scripts | 318-319 | 楚惠王五十六年（公元前433年）或稍晚 | -433 | -433
ZHA2014_28 | HBSBl-55-1 | eye bead | spherical | glass | China | Hubei | Sui County | 随县 | aristocrat tomb | Tomb of Marquis Yi of the Zeng State | 曾侯乙墓 |  | bronze,jade,gold,chariot parts,weapons,instruments,lacquerware,bamboo scripts | 318-319 | 楚惠王五十六年（公元前433年）或稍晚 | -433 | -433
ZHA2014_29 | HBSBl-55-2 | eye bead | spherical | glass | China | Hubei | Sui County | 随县 | aristocrat tomb | Tomb of Marquis Yi of the Zeng State | 曾侯乙墓 |  | bronze,jade,gold,chariot parts,weapons,instruments,lacquerware,bamboo scripts | 318-319 | 楚惠王五十六年（公元前433年）或稍晚 | -433 | -433
ZHA2014_30 | HBSBl-55-3 | eye bead | spherical | glass | China | Hubei | Sui County | 随县 | aristocrat tomb | Tomb of Marquis Yi of the Zeng State | 曾侯乙墓 |  | bronze,jade,gold,chariot parts,weapons,instruments,lacquerware,bamboo scripts | 318-319 | 楚惠王五十六年（公元前433年）或稍晚 | -433 | -433
ZHA2014_31 | HBSBl-55-4 | eye bead | spherical | glass | China | Hubei | Sui County | 随县 | aristocrat tomb | Tomb of Marquis Yi of the Zeng State | 曾侯乙墓 |  | bronze,jade,gold,chariot parts,weapons,instruments,lacquerware,bamboo scripts | 318-319 | 楚惠王五十六年（公元前433年）或稍晚 | -433 | -433
ZHA2014_32 | HBSBl-55-5 | eye bead | spherical | glass | China | Hubei | Sui County | 随县 | aristocrat tomb | Tomb of Marquis Yi of the Zeng State | 曾侯乙墓 |  | bronze,jade,gold,chariot parts,weapons,instruments,lacquerware,bamboo scripts | 318-319 | 楚惠王五十六年（公元前433年）或稍晚 | -433 | -433
ZHA2014_33 | HBSBI-55-6 | eye bead | spherical | glass | China | Hubei | Sui County | 随县 | aristocrat tomb | Tomb of Marquis Yi of the Zeng State | 曾侯乙墓 |  | bronze,jade,gold,chariot parts,weapons,instruments,lacquerware,bamboo scripts | 318-319 | 楚惠王五十六年（公元前433年）或稍晚 | -433 | -433
ZHA2014_34 | HBSBl-56 | eye bead | spherical | glass | China | Hubei | Sui County | 随县 | aristocrat tomb | Tomb of Marquis Yi of the Zeng State | 曾侯乙墓 |  | bronze,jade,gold,chariot parts,weapons,instruments,lacquerware,bamboo scripts | 318-319 | 楚惠王五十六年（公元前433年）或稍晚 | -433 | -433
ZHA2014_35 | HBSBl-57-1 | eye bead | spherical | glass | China | Hubei | Sui County | 随县 | aristocrat tomb | Tomb of Marquis Yi of the Zeng State | 曾侯乙墓 |  | bronze,jade,gold,chariot parts,weapons,instruments,lacquerware,bamboo scripts | 318-319 | 楚惠王五十六年（公元前433年）或稍晚 | -433 | -433
ZHA2014_36 | HBSBl-57-2 | eye bead | spherical | glass | China | Hubei | Sui County | 随县 | aristocrat tomb | Tomb of Marquis Yi of the Zeng State | 曾侯乙墓 |  | bronze,jade,gold,chariot parts,weapons,instruments,lacquerware,bamboo scripts | 318-319 | 楚惠王五十六年（公元前433年）或稍晚 | -433 | -433
ZHA2014_37 | HBSBl-58-1 | eye bead | flattened spherical | glass | China | Hubei | Sui County | 随县 | aristocrat tomb | Tomb of Marquis Yi of the Zeng State | 曾侯乙墓 |  | bronze,jade,gold,chariot parts,weapons,instruments,lacquerware,bamboo scripts | 318-319 | 楚惠王五十六年（公元前433年）或稍晚 | -433 | -433
ZHA2014_38 | HBSBl-58-2 | eye bead | flattened spherical | glass | China | Hubei | Sui County | 随县 | aristocrat tomb | Tomb of Marquis Yi of the Zeng State | 曾侯乙墓 |  | bronze,jade,gold,chariot parts,weapons,instruments,lacquerware,bamboo scripts | 318-319 | 楚惠王五十六年（公元前433年）或稍晚 | -433 | -433
ZHA2014_39 | HBSBl-60-l | eye bead | spherical | glass | China | Hubei | Sui County | 随县 | aristocrat tomb | Tomb of Marquis Yi of the Zeng State | 曾侯乙墓 |  | bronze,jade,gold,chariot parts,weapons,instruments,lacquerware,bamboo scripts | 318-319 | 楚惠王五十六年（公元前433年）或稍晚 | -433 | -433
ZHA2014_40 | HBSBl-60-2 | eye bead | spherical | glass | China | Hubei | Sui County | 随县 | aristocrat tomb | Tomb of Marquis Yi of the Zeng State | 曾侯乙墓 |  | bronze,jade,gold,chariot parts,weapons,instruments,lacquerware,bamboo scripts | 318-319 | 楚惠王五十六年（公元前433年）或稍晚 | -433 | -433
ZHA2014_41 | HBSBl-67 | eye bead | spherical | glass | China | Hubei | Sui County | 随县 | aristocrat tomb | Tomb of Marquis Yi of the Zeng State | 曾侯乙墓 |  | bronze,jade,gold,chariot parts,weapons,instruments,lacquerware,bamboo scripts | 318-319 | 楚惠王五十六年（公元前433年）或稍晚 | -433 | -433
ZHA2014_42 | HBSBl-68 | eye bead | spherical | glass | China | Hubei | Sui County | 随县 | aristocrat tomb | Tomb of Marquis Yi of the Zeng State | 曾侯乙墓 |  | bronze,jade,gold,chariot parts,weapons,instruments,lacquerware,bamboo scripts | 318-319 | 楚惠王五十六年（公元前433年）或稍晚 | -433 | -433
ZHA2014_43 | HBSBl-22 | eye bead | spherical | glass | China | Hubei | Sui County | 随县 | aristocrat tomb | Tomb of Marquis Yi of the Zeng State | 曾侯乙墓 |  | bronze,jade,gold,chariot parts,weapons,instruments,lacquerware,bamboo scripts | 318-319 | 楚惠王五十六年（公元前433年）或稍晚 | -433 | -433
ZHA2014_44 | HBSBl-23 | eye bead | spherical | glass | China | Hubei | Sui County | 随县 | aristocrat tomb | Tomb of Marquis Yi of the Zeng State | 曾侯乙墓 |  | bronze,jade,gold,chariot parts,weapons,instruments,lacquerware,bamboo scripts | 318-319 | 楚惠王五十六年（公元前433年）或稍晚 | -433 | -433
ZHA2014_45 | HBSBl-25 | eye bead | cylinder | glass | China | Hubei | Sui County | 随县 | aristocrat tomb | Tomb of Marquis Yi of the Zeng State | 曾侯乙墓 |  | bronze,jade,gold,chariot parts,weapons,instruments,lacquerware,bamboo scripts | 318-319 | 楚惠王五十六年（公元前433年）或稍晚 | -433 | -433
ZHA2014_46 | HBSBl-29 | eye bead | two beads merged | glass | China | Hubei | Sui County | 随县 | aristocrat tomb | Tomb of Marquis Yi of the Zeng State | 曾侯乙墓 |  | bronze,jade,gold,chariot parts,weapons,instruments,lacquerware,bamboo scripts | 318-319 | 楚惠王五十六年（公元前433年）或稍晚 | -433 | -433

## sample_information
sample_number | object_number | sample_number_in_publication | object_number_in_publication | part_of_object | color | opacity | description
ZHA2014_01a | ZHA2014_01 |  | HBSBl-21 | matrix | turqoise | opaque | Blue matrix
ZHA2014_01b | ZHA2014_01 |  | HBSBl-21 | circle | white | opaque | White circle
ZHA2014_01c | ZHA2014_01 |  | HBSBl-21 | eyeball | blue | opaque | Dark blue eyeball
ZHA2014_02a | ZHA2014_02 |  | HBSBl-24 | matrix | turqoise | opaque | Blue matrix
ZHA2014_02b | ZHA2014_02 |  | HBSBl-24 | circle | white | opaque | White circle
ZHA2014_02c | ZHA2014_02 |  | HBSBl-24 | eyeball | blue | opaque | Dark blue eyeball
ZHA2014_03a | ZHA2014_03 |  | HBSB1-51-1 | circle | white | opaque | No. 1 white circle
ZHA2014_04a | ZHA2014_04 |  | HBSB1-51-2 | circle | ochre | opaque | No. 2 ocher circle
ZHA2014_05a | ZHA2014_05 |  | HBSB1-51-3 | matrix | turqoise | opaque | No. 4 blue matrix
ZHA2014_06a | ZHA2014_06 |  | HBSB1-51-4 | eyeball | blue | opaque | No. 5 dark blue eyeball
ZHA2014_07a | ZHA2014_07 |  | HBSBl-66 | matrix | turqoise | opaque | Blue matrix
ZHA2014_07b | ZHA2014_07 |  | HBSBl-66 | eyeball | blue | opaque | Dark blue eyeball
ZHA2014_08a | ZHA2014_08 |  | HBSBl-69-1 | eyeball | blue | opaque | No. 1 dark blue eyeball
ZHA2014_09a | ZHA2014_09 |  | HBSBl-69-2 | circle | white | opaque | No. 2 white circle
ZHA2014_10a | ZHA2014_10 |  | HBSBl-69-3 | circle | ochre | opaque | No. 3 ocher circle
ZHA2014_11a | ZHA2014_11 |  | HBSBl-69-4 | eyeball | blue | opaque | No. 4 dark blue eyeball
ZHA2014_12a | ZHA2014_12 |  | HBSBl-69-5 | matrix | turqoise | opaque | No. 5 blue matrix
ZHA2014_13a | ZHA2014_13 |  | HBSBI-69-6 | eyeball | turqoise | opaque | No. 6 blue matrix
ZHA2014_13b | ZHA2014_13 |  | HBSBI-69-6 | eyeball | blue | opaque | No. 6 dark blue eyeball
ZHA2014_14a | ZHA2014_14 |  | HBSBI-69-7 | circle | white | opaque | No. 7 white circle
ZHA2014_15a | ZHA2014_15 |  | HBSBl-69-8 | eyeball | blue | opaque | No. 8 dark blue eyeball
ZHA2014_16a | ZHA2014_16 |  | HBSBI-69-9 | matrix | turqoise | opaque | No. 9 blue matrix
ZHA2014_17a | ZHA2014_17 |  | HBSBl-69-12 | circle | ochre | opaque | No. 12 ocher circle
ZHA2014_18a | ZHA2014_18 |  | HBSBl-69-13 | matrix | turqoise | opaque | No. 13 blue matrix
ZHA2014_19a | ZHA2014_19 |  | HBSBI-69-14 | eyeball | blue | opaque | No. 14 dark blue eyeball
ZHA2014_20a | ZHA2014_20 |  | HBSBl-69-15 | circle | white | opaque | No. 15 white circle
ZHA2014_21a | ZHA2014_21 |  | HBSBl-69-16 | eyeball | blue | opaque | No. 16 dark blue eyeball
ZHA2014_22a | ZHA2014_22 |  | HBSBI-69-17 | circle | ochre | opaque | No. 17 ocher circle
ZHA2014_23a | ZHA2014_23 |  | HBSBl-69-18 | circle | white | opaque | No. 18 white circle
ZHA2014_24a | ZHA2014_24 |  | HBSBl-27 | matrix | turqoise | opaque | Blue matrix
ZHA2014_24b | ZHA2014_24 |  | HBSBl-27 | circle | white | opaque | White circle
ZHA2014_24c | ZHA2014_24 |  | HBSBl-27 | eyeball | blue | opaque | Dark blue eyeball
ZHA2014_25a | ZHA2014_25 |  | HBSBl-28 | matrix | turqoise | opaque | Blue matrix
ZHA2014_26a | ZHA2014_26 |  | HBSBl-50-1 | matrix | turqoise | opaque | Blue matrix
ZHA2014_27a | ZHA2014_27 |  | HBSBl-50-2 | eyeball | blue | opaque | Dark blue eyeball
ZHA2014_28a | ZHA2014_28 |  | HBSBl-55-1 | matrix | turqoise | opaque | Blue matrix
ZHA2014_29a | ZHA2014_29 |  | HBSBl-55-2 | matrix | turqoise | opaque | Blue matrix
ZHA2014_30a | ZHA2014_30 |  | HBSBl-55-3 | matrix | turqoise | opaque | Blue matrix
ZHA2014_31a | ZHA2014_31 |  | HBSBl-55-4 | eyeball | blue | opaque | Dark blue eyeball
ZHA2014_32a | ZHA2014_32 |  | HBSBl-55-5 | circle | white | opaque | White circle
ZHA2014_33a | ZHA2014_33 |  | HBSBI-55-6 | eyeball | blue | opaque | Dark blue eyeball
ZHA2014_34a | ZHA2014_34 |  | HBSBl-56 | circle | white | opaque | White circle
ZHA2014_35a | ZHA2014_35 |  | HBSBl-57-1 | eyeball | blue | opaque | Dark blue eyeball
ZHA2014_36a | ZHA2014_36 |  | HBSBl-57-2 | matrix | turqoise | opaque | Blue matrix
ZHA2014_37a | ZHA2014_37 |  | HBSBl-58-1 | circle | white | opaque | White circle
ZHA2014_38a | ZHA2014_38 |  | HBSBl-58-2 | matrix | turqoise | opaque | Blue matrix
ZHA2014_38b | ZHA2014_38 |  | HBSBl-58-2 | eyeball | blue | opaque | Dark blue eyeball
ZHA2014_39a | ZHA2014_39 |  | HBSBl-60-l | matrix | turqoise | opaque | Blue matrix
ZHA2014_40a | ZHA2014_40 |  | HBSBl-60-2 | eyeball | blue | opaque | Dark blue eyeball
ZHA2014_41a | ZHA2014_41 |  | HBSBl-67 | matrix | turqoise | opaque | Blue matrix
ZHA2014_42a | ZHA2014_42 |  | HBSBl-68 | eyeball | blue | opaque | Dark blue eyeball
ZHA2014_43a | ZHA2014_43 |  | HBSBl-22 | matrix | turqoise | opaque | Blue matrix
ZHA2014_43b | ZHA2014_43 |  | HBSBl-22 | eyeball | blue | opaque | Dark blue eyeball
ZHA2014_44a | ZHA2014_44 |  | HBSBl-23 | matrix | turqoise | opaque | Blue matrix
ZHA2014_44b | ZHA2014_44 |  | HBSBl-23 | circle | white | opaque | White circle
ZHA2014_44c | ZHA2014_44 |  | HBSBl-23 | circle | ochre | opaque | Ocher circle
ZHA2014_44d | ZHA2014_44 |  | HBSBl-23 | eyeball | blue | opaque | Dark blue eyeball
ZHA2014_45a | ZHA2014_45 |  | HBSBl-25 | matrix | yellow | opaque | Yellow matrix
ZHA2014_45b | ZHA2014_45 |  | HBSBl-25 | circle | white | opaque | White circle
ZHA2014_45c | ZHA2014_45 |  | HBSBl-25 | eyeball | blue | opaque | Dark blue eyeball
ZHA2014_46a | ZHA2014_46 |  | HBSBl-29 | matrix | turqoise | opaque | Blue matrix
ZHA2014_46b | ZHA2014_46 |  | HBSBl-29 | eyeball | turqoise | opaque | Light blue eyeball

## sample_mineralogy
sample_number | measurement_method | Na2O | MgO | Al2O3 | SiO2 | P2O5 | K2O | CaO | TiO2 | MnO2 | Fe2O3 | CoO | CuO | Sb2O3 | SnO2 | PbO
ZHA2014_01a | pXRF | 2.33 | 0.79 | 2.61 | 81.61 |  | 0.45 | 7.21 |  | 0.03 | 0.54 |  | 1.56 | 2.86
ZHA2014_01b | pXRF | 2.67 | 0.45 | 2.44 | 78.21 |  | 0.68 | 10.16 |  | 0.03 | 0.46 |  | 0.16 | 4.74
ZHA2014_01c | pXRF | 2.09 | 0.54 | 2.57 | 79.2 |  | 0.51 | 8.42 |  | 0.03 | 2.48 | 0.36 | 0.3 | 3.52
ZHA2014_02a | pXRF | 2.82 | 0.46 | 2.51 | 79.41 | 0.35 | 0.35 | 8.56 |  | 0.02 | 0.66 |  | 2.37 | 2.48
ZHA2014_02b | pXRF | 3.64 | 0.48 | 1.91 | 73.38 |  | 0.15 | 10.43 |  |  | 0.3 |  |  | 9.71
ZHA2014_02c | pXRF | 2.21 | 0.64 | 2.92 | 77.31 | 0.36 | 0.59 | 9.33 |  | 0.02 | 1.81 | 0.4 | 0.48 | 3.92
ZHA2014_03a | pXRF | 2.42 | 0.64 | 0 | 83.17 |  |  | 7.35 |  | 0.04 | 0.3 |  |  | 6.08
ZHA2014_04a | pXRF | 3.29 | 0.49 | 1.96 | 75.52 |  | 0.67 | 10.08 |  | 0.03 | 0.58 |  | 0.22 | 7.17
ZHA2014_05a | pXRF | 2.58 | 0.46 | 1.05 | 79.65 |  | 0.26 | 8.73 |  | 0.03 | 0.37 |  | 1.08 | 5.79
ZHA2014_06a | pXRF | 2.7 | 0.42 | 1.96 | 75.49 |  | 0.28 | 9.57 |  | 0.03 | 1.58 | 0.28 | 0.18 | 7.5
ZHA2014_07a | pXRF | 3.7 | 0.58 | 2.23 | 75.23 | 0 | 0.99 | 9.15 |  | 0.03 | 0.48 |  | 0.98 | 4.18 |  | 2.47
ZHA2014_07b | pXRF | 1.69 | 0.48 | 2.15 | 80.29 | 0.16 | 0.84 | 8.04 |  |  | 2.18 | 0.29 | 0.29 | 3.29 |  | 0.29
ZHA2014_08a | pXRF | 2.27 | 0.8 | 2.41 | 75.92 | 0.42 | 0.55 | 9.45 |  | 0.03 | 1.84 | 0.27 | 0.35 | 5.68
ZHA2014_09a | pXRF | 2.62 | 0.59 | 1.14 | 80.05 |  | 0.35 | 9.28 |  | 0.06 | 0.64 |  |  | 5.26
ZHA2014_10a | pXRF | 4.41 | 0.39 | 1.95 | 77.53 | 0.32 | 0.14 | 9.74 |  | 0.03 | 0.57 |  | 0.02 | 4.89
ZHA2014_11a | pXRF | 2.96 | 0.56 | 2.2 | 74.66 | 0.19 | 0.19 | 9.36 |  | 0.03 | 2.29 | 0.4 | 0.55 | 6.63
ZHA2014_12a | pXRF | 4.39 | 0.47 | 1.83 | 75.05 |  | 0.73 | 10.1 |  | 0.03 | 0.49 |  | 1.52 | 5.22 |  | 0.18
ZHA2014_13a | pXRF | 3.54 | 0.55 | 2.13 | 73.8 |  | 1.6 | 7.41 |  | 0.04 | 6.26 |  | 2.03 | 2 |  | 0.65
ZHA2014_13b | pXRF | 3.53 | 0.51 | 2.99 | 75.96 |  | 0.09 | 8.16 |  | 0.03 | 2.01 | 0.43 | 0.55 | 5.74
ZHA2014_14a | pXRF | 4.06 | 0.54 | 1.66 | 73.85 |  | 0.51 | 11.45 |  | 0.03 | 0.92 |  | 0.11 | 6.29 |  | 0.58
ZHA2014_15a | pXRF | 2.51 | 0.53 | 2.25 | 74.18 | 3.36 | 0.36 | 10.51 |  | 0.03 | 2.01 | 0.22 | 0.35 | 3.67
ZHA2014_16a | pXRF | 2.64 | 0.51 | 1.64 | 79.99 | 0 | 0.51 | 9.13 |  | 0.03 | 0.42 |  | 1.21 | 3.93
ZHA2014_17a | pXRF | 2.5 | 0.51 | 2.33 | 76.57 | 1.65 | 0.72 | 10.97 |  | 0.03 | 0.53 |  | 0.17 | 4.02
ZHA2014_18a | pXRF | 2.4 | 0.57 | 1.63 | 80.16 |  | 0.46 | 8.51 |  | 0.03 | 0.47 |  | 1.42 | 4.36
ZHA2014_19a | pXRF | 2.46 | 0.71 | 2.14 | 78.81 | 0.43 | 0.45 | 8.23 |  | 0.02 | 2.25 | 0.33 | 0.53 | 3.64
ZHA2014_20a | pXRF | 2.97 | 0.64 | 1.39 | 77.7 | 0.21 | 0.44 | 10.07 |  | 0.03 | 0.77 |  | 0.08 | 5.33 |  | 0.35
ZHA2014_21a | pXRF | 2.84 | 0.61 | 2.3 | 75.21 | 0.43 | 0.65 | 9.1 |  | 0.03 | 2.77 | 0.4 | 0.48 | 5.19
ZHA2014_22a | pXRF | 3.04 | 0.51 | 1.08 | 83.42 | 0.12 | 0.09 | 8.14 |  | 0.05 | 0.47 |  | 0.13 | 2.94
ZHA2014_23a | pXRF | 2.64 | 0.5 | 1.07 | 77.97 |  | 0.34 | 10.54 |  | 0.03 | 0.55 |  | 0.34 | 6.01
ZHA2014_24a | pXRF | 2.15 | 0.63 | 2.34 | 82.68 |  |  | 8.83 |  | 0.03 | 0.57 |  | 1.86 | 0.72 | 0.19
ZHA2014_24b | pXRF | 2.25 | 0.59 | 3.18 | 79.47 | 0.12 | 0.09 | 10.17 |  | 0.02 | 1.41 |  | 0.17 | 2.49 | 0.04
ZHA2014_24c | pXRF | 2.53 | 0.45 | 2.86 | 78.06 |  | 0.11 | 9.43 |  |  | 2.96 | 0.81 | 0.54 | 2.24
ZHA2014_25a | pXRF | 4.43 | 0.38 | 0.62 | 72.17 |  | 0.02 | 11.53 |  | 0.03 | 2.92 |  | 5.58 | 1.09 | 0.64 | 0.59
ZHA2014_26a | pXRF | 2.62 | 0.57 | 2.96 | 79.05 | 0.23 | 0.44 | 10.64 |  | 0.03 | 0.46 |  | 1.32 | 1.37 | 0.1 | 0.22
ZHA2014_27a | pXRF | 3.5 | 0.56 | 0.94 | 77.86 |  | 0.14 | 8.57 |  | 0.03 | 2.76 | 0.53 | 1.11 | 4.01
ZHA2014_28a | pXRF | 2.14 | 0.76 | 1.94 | 82.33 |  | 0.08 | 8.65 |  | 0.03 | 0.43 |  | 2.38 | 0.73 | 0.28 | 0.26
ZHA2014_29a | pXRF | 5.08 | 0.45 |  | 83.45 |  |  | 8.2 |  | 0.02 | 0.48 |  | 1.7 | 0.42 | 0.2
ZHA2014_30a | pXRF | 1.77 | 0.68 | 2.28 | 82.57 | 0.03 |  | 8.21 |  | 0.03 | 0.47 |  | 2.16 | 0.56 | 0.14 | 1.11
ZHA2014_31a | pXRF | 4.98 | 0.58 | 2.03 | 75.22 |  | 0.32 | 11.13 |  | 0.06 | 1.22 | 0.84 | 0.68 | 2.69 | 0.01 | 0.25
ZHA2014_32a | pXRF | 3.11 | 0.61 | 1.16 | 80.36 |  |  | 8.42 |  | 0.03 | 0.96 |  | 0.56 | 3.21 |  | 1.59
ZHA2014_33a | pXRF | 4.01 | 0.56 | 2.05 | 75.03 | 0.33 | 0.26 | 10.39 |  | 0.03 | 3.11 | 0.6 | 0.67 | 2.97
ZHA2014_34a | pXRF | 4.84 | 0.55 | 1.42 | 78.88 | 0 | 0.43 | 9.49 |  | 0.03 | 0.41 |  | 1.2 | 2.74
ZHA2014_35a | pXRF | 9.26 | 0.5 | 1.76 | 70.89 | 0.06 | 0.5 | 11.86 |  | 0.03 | 2.41 | 0.44 | 0.37 | 1.92
ZHA2014_36a | pXRF | 2.19 | 0.56 | 2.73 | 82.59 | 0.38 | 0.13 | 9.2 |  | 0.03 | 0.58 |  | 1.11 | 0.44 | 0.06
ZHA2014_37a | pXRF | 2.42 | 0.55 | 2.03 | 79.11 | 0.21 | 0.45 | 10.07 |  | 0.03 | 0.84 |  | 0.13 | 4.17
ZHA2014_38a | pXRF | 3.02 | 0.45 | 2.23 | 80.35 | 0.13 | 0.43 | 8.94 |  | 0.15 | 0.44 |  | 2.15 | 1.52 | 0.19
ZHA2014_38b | pXRF | 2.76 | 0.57 | 2.59 | 77.16 | 0.28 | 0.67 | 9.8 |  |  | 2.27 | 0.32 | 0.52 | 3.05
ZHA2014_39a | pXRF | 1.98 | 0.48 | 1.81 | 82.85 |  |  | 8.4 |  | 0.02 | 0.38 |  | 2.24 | 1.38 | 0.24 | 0.22
ZHA2014_40a | pXRF | 5.53 | 0.5 | 3.6 | 73.06 | 0.08 | 0.36 | 10.53 |  | 0.02 | 2.42 | 0.42 | 0.59 | 2.89
ZHA2014_41a | pXRF | 2.8 | 0.41 | 1.01 | 78.69 |  | 0.67 | 8.59 |  | 0.3 | 1.29 |  | 3.5 | 2.41 |  | 0.32
ZHA2014_42a | pXRF | 4.68 | 0.67 | 0.99 | 78.45 |  | 0.01 | 8.44 |  |  | 3.02 | 0.61 | 0.52 | 2.6
ZHA2014_43a | pXRF | 5.37 | 1.74 | 0.76 | 70.9 |  | 2.4 | 5.39 | 0.04 | 0.08 | 2.19 |  | 7.25 | 1.12 | 0.86 | 1.89
ZHA2014_43b | pXRF | 3.02 | 1.27 | 1.11 | 76.76 | 0.12 | 1.29 | 6.58 |  | 0.06 | 3.74 | 0.53 | 1.29 | 3.35 | 0.43 | 0.45
ZHA2014_44a | pXRF | 2.75 | 0.68 | 2.83 | 78.27 |  | 0.67 | 8.16 |  | 0.03 | 0.53 |  | 3.71 | 1.76 | 0.61
ZHA2014_44b | pXRF | 2.58 | 0.86 | 3.29 | 75.7 | 0.05 | 0.35 | 10.5 |  |  | 0.98 |  | 0.08 | 5.53 | 0.08
ZHA2014_44c | pXRF | 2.66 | 0.58 | 3.24 | 76.07 | 0.3 | 0.44 | 9.71 |  | 0.03 | 1.3 |  | 1.79 | 3.57 | 0.32
ZHA2014_44d | pXRF | 2.43 | 0.53 | 3.11 | 76.78 | 0.34 | 0.45 | 8.84 |  | 0.03 | 2.46 | 0.83 | 0.37 | 3.83
ZHA2014_45a | pXRF | 4.3 | 0.44 | 2.27 | 72.92 | 0.28 | 0.24 | 8.16 |  | 0.03 | 1.04 |  |  | 1.3 |  | 9.01
ZHA2014_45b | pXRF | 6.44 | 0.41 | 2.02 | 72.08 | 0.15 | 0.17 | 10.74 |  |  | 0.71 |  |  | 6.89 |  | 0.4
ZHA2014_45c | pXRF | 4.27 | 0.5 | 2.6 | 74.66 | 0.31 | 0.36 | 9.97 |  | 0.02 | 1.29 | 0.2 | 0.13 | 5.46 |  | 0.23
ZHA2014_46a | pXRF | 13.75 | 5.04 | 3.22 | 65.87 |  | 1.94 | 7.45 | 0.1 | 0.04 | 0.88 |  | 1.71 | 0
ZHA2014_46b | pXRF | 13.45 | 4.99 | 3.51 | 65.18 |  | 2.24 | 7.52 | 0.1 | 0.03 | 0.85 |  | 1.67 | 0.42 | 0.02

## sample_element
sample_number | measurement_method