## publication_information
publication_author | publication_year | publication_title | measurement_information
H. X. Zhao, Q. H. Li | 2017 | Combined spectroscopic analysis of stratified glass eye beads from China dated to the Warring States Period | pXRF: OURSTEX 100FA. A palladium (Pd) excitation tube was employed (40 or 15 kV, 0.5–1.0 mA) with an X-ray beam spot diameter on the sample surface of ~2.5 mm. In addition, a silicon drift detector with an active area of 5 mm2 equipped with a polymer window (AP 3.3 film, Moxtek) was employed.

## object_information
object_number | object_number_in_publication | type | shape | materials | site_country | site_region | site_county | site_county_alt | site_name | site_name_alt | site_type | site_description | other_objects_in_context | publication_page | date_text | date_start | date_end | description
ZHA2017_01 | LMYZ02 | eye bead | spherical | glass | China |  |  |  | Shanghai Museum of Glass |  | museum |  |  | 1106 | Warring States | -475 | -221 | natron-fluxed soda-lime glass
ZHA2017_02 | LMYZ03 | eye bead | spherical | glass | China |  |  |  | Shanghai Museum of Glass |  | museum |  |  | 1106 | Warring States | -475 | -221 | natron-fluxed soda-lime glass
ZHA2017_03 | LMYZ04 | eye bead | spherical | glass | China |  |  |  | Shanghai Museum of Glass |  | museum |  |  | 1106 | Warring States | -475 | -221 | natron-fluxed soda-lime glass
ZHA2017_04 | LMYZ05 | eye bead | spherical | glass | China |  |  |  | Shanghai Museum of Glass |  | museum |  |  | 1106 | Warring States | -475 | -221 | natron-fluxed soda-lime glass
ZHA2017_05 | LMYZ06 | eye bead | spherical | glass | China |  |  |  | Shanghai Museum of Glass |  | museum |  |  | 1106 | Warring States | -475 | -221 | plant ash-fluxed soda-lime glass
ZHA2017_06 | XJL-Eyebead | eye bead | spherical | glass | China | Henan | Xichuan | 淅川 | Xujialing M10 | 徐家岭 M10 | elite tomb | 大夫级别 | bronze,jade | 1106 | 战国早期 | -500 | -500 | natron-fluxed soda-lime glass
ZHA2017_07 | HB-1 | eye bead | spherical | glass | China | Hubei | Sui County | 随县 | Tomb of Marquis Yi of the Zeng State | 曾侯乙墓 | aristocrat tomb |  | bronze,jade,gold,chariot parts,weapons,instruments,lacquerware,bamboo scripts | 1106 | 楚惠王五十六年（公元前433年）或稍晚 | -433 | -433 | natron-fluxed soda-lime glass
ZHA2017_08 | HB-6 | eye bead | spherical | glass | China | Hubei | Sui County | 随县 | Tomb of Marquis Yi of the Zeng State | 曾侯乙墓 | aristocrat tomb |  | bronze,jade,gold,chariot parts,weapons,instruments,lacquerware,bamboo scripts | 1106 | 楚惠王五十六年（公元前433年）或稍晚 | -433 | -433 | natron-fluxed soda-lime glass

## sample_information
sample_number | object_number | sample_number_in_publication | object_number_in_publication | part_of_object | color | opacity | description
ZHA2017_01a | ZHA2017_01 |  | LMYZ02 | matrix | blue | opaque | Blue matrix
ZHA2017_01b | ZHA2017_01 |  | LMYZ02 | matrix | blue | opaque | Ground blue matrix
ZHA2017_01c | ZHA2017_01 |  | LMYZ02 | circle | white | opaque | White circle
ZHA2017_01d | ZHA2017_01 |  | LMYZ02 | eyeball | blue | translucent | Dark blue eyeball
ZHA2017_02a | ZHA2017_02 |  | LMYZ03 | matrix | green | opaque | Light green matrix
ZHA2017_02b | ZHA2017_02 |  | LMYZ03 | matrix | green | translucent | Ground light green matrix
ZHA2017_02c | ZHA2017_02 |  | LMYZ03 | circle | white | opaque | White circle
ZHA2017_02d | ZHA2017_02 |  | LMYZ03 | eyeball | blue | opaque | dark blue eyeball
ZHA2017_03a | ZHA2017_03 |  | LMYZ04 | matrix | turqoise | translucent | Blue-green matrix
ZHA2017_03b | ZHA2017_03 |  | LMYZ04 | matrix | turqoise | translucent | Ground blue-green matrix
ZHA2017_03c | ZHA2017_03 |  | LMYZ04 | circle | white | opaque | White circle
ZHA2017_03d | ZHA2017_03 |  | LMYZ04 | eyeball | blue | opaque | Dark blue eyeball
ZHA2017_04a | ZHA2017_04 |  | LMYZ05 | matrix | blue | opaque | Blue matrix
ZHA2017_04b | ZHA2017_04 |  | LMYZ05 | matrix | blue | opaque | Ground blue matrix
ZHA2017_04c | ZHA2017_04 |  | LMYZ05 | circle | white | opaque | White circle
ZHA2017_04d | ZHA2017_04 |  | LMYZ05 | eyeball | blue | translucent | Dark blue eyeball
ZHA2017_05a | ZHA2017_05 |  | LMYZ06 | matrix | yellow | opaque | Yellow matrix
ZHA2017_05b | ZHA2017_05 |  | LMYZ06 | matrix | yellow | opaque | Ground yellow matrix
ZHA2017_05c | ZHA2017_05 |  | LMYZ06 | circle | white | opaque | White circle
ZHA2017_05d | ZHA2017_05 |  | LMYZ06 | eyeball | blue | opaque | Dark blue eyeball
ZHA2017_06a | ZHA2017_06 |  | XJL-Eyebead | matrix | blue | opaque | Blue matrix
ZHA2017_06b | ZHA2017_06 |  | XJL-Eyebead | matrix | blue | opaque | Ground blue matrix
ZHA2017_06c | ZHA2017_06 |  | XJL-Eyebead | circle | white | opaque | White circle
ZHA2017_06d | ZHA2017_06 |  | XJL-Eyebead | eyeball | blue | opaque | Dark blue eyeball
ZHA2017_07a | ZHA2017_07 |  | HB-1 | matrix | blue | opaque | Ground blue matrix
ZHA2017_07b | ZHA2017_07 |  | HB-1 | circle | white | opaque | White circle
ZHA2017_08a | ZHA2017_08 |  | HB-6 | matrix | blue | opaque | Ground blue matrix
ZHA2017_08b | ZHA2017_08 |  | HB-6 | circle | white | opaque | white circle
ZHA2017_08c | ZHA2017_08 |  | HB-6 | eyeball | blue | opaque | Dark blue eyeball

## sample_mineralogy
sample_number | measurement_method | Na2O | MgO | Al2O3 | SiO2 | P2O5 | K2O | CaO | MnO | CoO | Fe2O3 | CuO | SnO2 | Sb2O3 | PbO
ZHA2017_01a | pXRF | 5.74 | 1.79 | 3.85 | 73.19 | 0.4 | 2.54 | 8.12 | 0.29 | 0.45 | 1.84 | 0.26 |  | 1.53
ZHA2017_01b | pXRF | 6.05 | 1.71 | 3.54 | 73.39 | 0.13 | 2.42 | 7.8 | 0.21 | 0.34 | 1.58 | 0.2 |  | 2.64
ZHA2017_01c | pXRF | 4.91 | 2.16 | 3.78 | 73.6 | 0.43 | 2.34 | 8.58 | 0.18 |  | 1.06 | 0.19 |  | 2.77
ZHA2017_01d | pXRF | 5.52 | 1.54 | 3.18 | 74.78 | 0.25 | 2.21 | 7.77 | 0.27 | 0.46 | 2 | 0.36 |  | 1.66
ZHA2017_02a | pXRF | 3.97 | 1.51 | 2.37 | 79.95 | 0.24 | 0.72 | 9.62 | 0.04 |  | 1.17 | 0.11 |  | 0.3 | 0.01
ZHA2017_02b | pXRF | 10.86 | 1.23 | 2.41 | 75.14 | 0.08 | 0.6 | 8.4 | 0.04 |  | 0.89 | 0.1 |  | 0.24
ZHA2017_02c | pXRF | 3.51 | 1.76 | 4.14 | 74.67 | 0.97 | 0.86 | 10.02 | 0.04 |  | 1.19 | 0.04 |  | 2.8
ZHA2017_02d | pXRF | 5 | 1.38 | 3.81 | 73.89 | 0.96 | 0.81 | 9.37 | 0.03 | 0.43 | 1.84 | 0.3 |  | 2.18
ZHA2017_03a | pXRF | 4.17 | 1.53 | 6.68 | 75.62 | 0.01 | 0.57 | 6.99 | 0.11 |  | 0.53 | 2 | 0.29 | 0.98 | 0.52
ZHA2017_03b | pXRF | 9.23 | 1.27 | 5.96 | 70.4 |  | 0.64 | 8.13 | 0.09 |  | 0.75 | 1.64 | 0.21 | 1.31 | 0.37
ZHA2017_03c | pXRF | 4.41 | 1.4 | 7.33 | 71.1 | 0.15 | 0.33 | 10.2 | 0.09 |  | 0.87 | 0.17 | 0.11 | 3.8 | 0.05
ZHA2017_03d | pXRF | 6.58 | 1.26 | 5.48 | 69.92 | 0.25 | 0.46 | 10.12 | 0.05 | 0.45 | 1.92 | 0.49 | 0.04 | 2.93 | 0.06
ZHA2017_04a | pXRF | 7.93 | 1.04 | 2.57 | 72.79 | 0.25 | 0.71 | 8.55 | 0.09 | 0.51 | 1.63 | 1.17 | 0.08 | 2.66 | 0.02
ZHA2017_04b | pXRF | 10.08 | 1.11 | 4.39 | 70.44 | 0.02 | 1.05 | 7.43 | 0.07 | 0.74 | 2.23 | 1.84 | 0.09 | 0.48 | 0.02
ZHA2017_04c | pXRF | 5.16 | 1.26 | 2.99 | 73.3 | 0.36 | 0.71 | 8.67 | 0.05 | 0.34 | 1.09 | 0.38 |  | 5.67 | 0.02
ZHA2017_04d | pXRF | 5.71 | 1.15 | 2.96 | 73.33 | 0.13 | 0.76 | 8.31 | 0.05 | 0.37 | 1.32 | 0.41 |  | 5.48 | 0.02
ZHA2017_05a | pXRF | 9.28 | 1.2 | 3.47 | 66.61 |  | 0.59 | 9.96 | 0.03 |  | 1.11 | 0 |  | 0.84 | 6.91
ZHA2017_05b | pXRF | 12.41 | 0.98 | 1.82 | 68.78 |  | 0.23 | 7.38 | 0.02 |  | 0.75 |  |  | 0.82 | 6.82
ZHA2017_05c | pXRF | 7.99 | 1.1 | 3.49 | 66.57 |  | 0.6 | 12.04 | 0.03 |  | 0.97 | 0 |  | 1.9 | 5.31
ZHA2017_05d | pXRF | 7.88 | 1.05 | 0 | 80.45 |  | 0.09 | 6.57 | 0.03 | 0.31 | 1.07 | 0.05 |  | 1.58 | 0.9
ZHA2017_06a | pXRF | 9.16 | 1.86 | 2.84 | 71.59 | 0.59 | 0.81 | 8.64 | 0.03 | 0.09 | 0.49 | 1.53 | 0.32 | 2.06
ZHA2017_06b | pXRF | 13.44 | 1.24 | 2.64 | 71.23 | 0.2 | 0.91 | 7.42 | 0.02 |  | 0.41 | 1.61 | 0.36 | 0.45 | 0.08
ZHA2017_06c | pXRF | 5.88 | 1.46 | 2.45 | 70.84 |  | 0.76 | 10.66 | 0.05 |  | 0.55 |  |  | 7.36
ZHA2017_06d | pXRF | 9.34 | 1.6 | 2.4 | 68.95 | 0.32 | 0.45 | 9.87 | 0.04 | 0.26 | 1.66 | 0.24 |  | 4.88
ZHA2017_07a | pXRF | 15.04 | 0.3 | 1.2 | 71.98 |  | 0.3 | 8.24 |  |  | 0.32 | 1.75 |  | 0.88
ZHA2017_07b | pXRF | 8.23 | 1.22 | 0.26 | 80.06 |  | 0.12 | 7.4 | 0.03 |  | 0.83 |  |  | 1.84
ZHA2017_08a | pXRF | 10.84 | 1.11 | 1.44 | 73.9 |  | 0.37 | 8.3 | 0.04 |  | 0.85 | 0.97 |  | 2.02 | 0.18
ZHA2017_08b | pXRF | 15.33 | 0.33 | 1.49 | 70.86 |  | 0.37 | 8.42 | 0.03 |  | 1.01 | 0.39 |  | 1.12 | 0.65
ZHA2017_08c | pXRF | 12.18 | 1.36 | 1.36 | 71.87 |  | 0.32 | 7.8 | 0.03 | 0.32 | 1.69 | 0.21 |  | 2.32 | 0.54

## sample_element
sample_number | measurement_method