## publication_information
publication_number | publication_author | publication_year | publication_title | measurement_information
FUX2009 | Xiufeng FU,Fuxi GAN | 2009 | "Multivariate Statistical Analysis of Some Ancient Glasses Unearthed in Southern and Southwestern China" in Ancient Glass Research Along the Silk Road | PIXE:External-beam PIXE experiments were performed using a 3 MeV pelletron tandem accelerator at the Institute of Physics, Fudan University. The proton beam was extracted through a 7.5-μm-thick Kapton window, and traveled 10 mm in air before reaching the glass sample. The actual energy of the protons reaching the sam- ples was 2.8 MeV, due to energy loss in the Kapton film and air.The collimated proton beam diameter on the sample was 1 mm and the beam current was kept at 0.05 nA. An ORTEC Si (Li) detector (with 165 eV FWHM resolution at 5.9 keV) recorded the character- istic X-ray spectra. The spectra were gathered for about 15 minutes in order to obtain good statistics. The concentrations of different ele- ments (Z ≥ 13) were estimated for each sample using the GUPIX-96 software package. But the elements’ atomic numbers below 12 could not be measured by routine external-beam PIXE as a result of the X-ray absorption in the air. The principles, characteristics and setup of the PIXE technique can be found in Refs. 4 and 5. ***All oxides’ mass fraction has been converted to the value when their oxide ions were on the maximum valence. For example, “Fe O ” means 3+ 2+ not only the existence of Fe but also the presence of Fe .

## object_information
object_number | object_number_in_publication | type | color | shape | materials | site_country | site_region | site_county | site_county_alt | site_name | site_name_alt | site_type | site_description | other_objects_in_context | publication_page | date_text | date_start | date_end | description
| 1 | ear pendant | blue |  | glass | China | Sichuan | Nanchong | 南充 | South Nanchong Station M40:1 |  |  |  |  | 433-436 | e-h | 25 | 220 | Ear pendant, dark blue
| 2 | ear pendant | blue |  | glass | China | Sichuan | Nanchong | 南充 | South Nanchong Station M27:2 |  |  |  |  | 433-436 | e-h | 25 | 220 | Ear pendant, dark blue
| 3 | ear pendant | blue |  | glass | China | Sichuan | Nanchong | 南充 | South Nanchong Station M27:4 |  |  |  |  | 433-436 | e-h | 25 | 220 | Ear pendant, light blue
| 4 | ear pendant | blue |  | glass | China | Sichuan | Nanchong | 南充 | South Nanchong Station M27:3 |  |  |  |  | 433-436 | e-h | 25 | 220 | Ear pendant, dark blue
| 5 | eye bead | black |  | glass | China | Sichuan | Qingchuan | 青川 | Qingchuan Haojiaping M13:15 | 郝家坪 |  |  |  | 433-436 | ws | -475 | -221 | Black base of eye bead
| 6 | eye bead | green |  | glass | China | Sichuan | Qingchuan | 青川 | Qingchuan Haojiaping M13:15 | 郝家坪 |  |  |  | 433-436 | ws | -475 | -221 | Green part of dragonfly eye of bead
| 7 | eye bead | yellow |  | glass | China | Sichuan | Qingchuan | 青川 | Qingchuan Haojiaping M13:15 | 郝家坪 |  |  |  | 433-436 | ws | -475 | -221 | Yellow part of dragonfly eye of bead
| 8 | eye bead |  |  | glass | China | Sichuan | Qingchuan | 青川 | Qingchuan Haojiaping M13:15 | 郝家坪 |  |  |  | 433-436 | ws | -475 | -221 | Eyespot of eye bead
| 9 | eye bead | green |  | glass | China | Sichuan | Qingchuan | 青川 | Qingchuan Haojiaping M13:16 | 郝家坪 |  |  |  | 433-436 | ws | -475 | -221 | Green part of dragonfly eye of bead
| 10 | eye bead | yellow |  | glass | China | Sichuan | Qingchuan | 青川 | Qingchuan Haojiaping M13:16 | 郝家坪 |  |  |  | 433-436 | ws | -475 | -221 | Yellow part of dragonfly eye of bead
| 11 | eye bead | yellow |  | glass | China | Sichuan | Qingchuan | 青川 | Qingchuan Haojiaping M13:16 | 郝家坪 |  |  |  | 433-436 | ws | -475 | -221 | Yellow part of dragonfly eye of bead
| 12 | eye bead | black |  | glass | China | Sichuan | Qingchuan | 青川 | Qingchuan Haojiaping M13:16 | 郝家坪 |  |  |  | 433-436 | ws | -475 | -221 | Black base of eye bead
| 13 | bead | green | tubular | glass | China | Sichuan | [7 empty] | 433-436 | late ws-h | -350 | 220 | Green glass bead, tubelike
| 14 | bead | green | tubular | glass | China | Sichuan | [7 empty] | 433-436 | late ws-h | -350 | 220 | Green glass bead, tubelike
| 15 | bead | green |  | glass | China | Sichuan | [7 empty] | 433-436 | late ws-h | -350 | 220 | Green glass bead, flat
| 16 | ear pendant | blue |  | glass | China | Sichuan | [7 empty] | 433-436 | h | -202 | 220 | Glass eardrop, dark blue
| 17 | bead | yellow |  | glass | China | Sichuan | Li County | 理县 | [5 empty] | 433-436 | h | -202 | 220 | Glass bead, yellow
| 18 | bead |  |  | glass | China | Sichuan | Li County | 理县 | [5 empty] | 433-436 | h | -202 | 220 | Crystal-like glass bead
| 19 | bead | blue |  | glass | China | Sichuan | Li County | 理县 | [5 empty] | 433-436 | h | -202 | 220 | Glass bead, dark blue
| 20 | eye bead | blue |  | glass | China | Sichuan | [7 empty] | 433-436 | ws-w-h | -475 | 8 | Blue base of bead with green-and-white stratified eyes
| 21 | eye bead | yellow |  | glass | China | Sichuan | [7 empty] | 433-436 | ws-w-h | -475 | 8 | Yellow tessera of bead with green-and-white stratified eyes
| 22 | bead | yellow |  | glass | China | Sichuan | [7 empty] | 433-436 | h | -202 | 220 | Yellow glass bead with erodent veins
| 23 | eye bead | blue |  | glass | China | Sichuan | [7 empty] | 433-436 | ws-w-h | -475 | 8 | Blue base of bead with green-and-white stratified eyes
| 24 | eye bead | green |  | glass | China | Sichuan | [7 empty] | 433-436 | ws-w-h | -475 | 8 | Green glass on bead with green-and-white stratified eyes
| 25 | eye bead | white |  | glass | China | Sichuan | [7 empty] | 433-436 | ws-w-h | -475 | 8 | White part of eye bead, as above
| 26 | eye bead | blue |  | glass | China | Sichuan | [7 empty] | 433-436 | ws-w-h | -475 | 8 | Blue glass bead with blue-and-white stratified eyes
| 27 | eye bead | blue |  | glass | China | Sichuan | [7 empty] | 433-436 | ws-w-h | -475 | 8 | Nonweathered surface of sample, as above
| 28 | eye bead | green |  | glass | China | Sichuan | [7 empty] | 433-436 | ws-w-h | -475 | 8 | Green glass on eye of bead, as above
| 29 | eye bead | white |  | glass | China | Sichuan | [7 empty] | 433-436 | ws-w-h | -475 | 8 | White part on eyes of black bead with green-and-white eyes
| 30 | eye bead | black |  | glass | China | Sichuan | [7 empty] | 433-436 | ws-w-h | -475 | 8 | Black base of sample, as above
| 31 | bead | green |  | glass | China | Sichuan | [7 empty] | 433-436 | ws | -475 | -221 | String of glass beads,green
| 32 | bi | green |  | glass | China | Chongqing | Chongqing | 重庆 | South Bao Cheng Road |  |  |  |  | 433-436 | ws | -475 | -221 | Pale green glass bi
| 33 | bead | black |  | glass | China | Chongqing | Chongqing | 重庆 | Ba County, Dong Sun Ba |  |  |  |  | 433-436 | ws | -475 | -221 | Black glass base of bead
| 34 | eye bead | green |  | glass | China | Chongqing | Chongqing | 重庆 | Ba County, Dong Sun Ba |  |  |  |  | 433-436 | ws | -475 | -221 | Green eyes of bead, as above
| 35 | eye bead | white |  | glass | China | Chongqing | Chongqing | 重庆 | Ba County, Dong Sun Ba |  |  |  |  | 433-436 | ws | -475 | -221 | White eyes of bead, as above
| 36 | eye bead | blue |  | glass | China | Chongqing | Chongqing | 重庆 | Ba County, Dong Sun Ba M49 |  |  |  |  | 433-436 | ws | -475 | -221 | Beads with blue-and-white stratified eyes
| 37 | eye bead | blue |  | glass | China | Chongqing | Chongqing | 重庆 | Ba County, Dong Sun Ba M49 |  |  |  |  | 433-436 | ws | -475 | -221 | Light blue eye
| 38 | ear pendant | blue |  | glass | China | Chongqing | Chongqing | 重庆 | Zhang Ming Ya grave, Bao Cheng Road |  |  |  |  | 433-436 | ws | -475 | -221 | Blue glass eardrop, opaque
| 39 | bead | yellow |  | glass | China | Chongqing | Chongqing | 重庆 | Zhang Ming Changshan village M12 |  |  |  |  | 433-436 | ws | -475 | -221 | Yellow glass bead
| 40 | bead | blue |  | glass | China | Chongqing | Chongqing | 重庆 | Bao Cheng Road, Zhaohua city, Bao Lun Yuan |  |  |  |  | 433-436 | ws | -475 | -221 | Blue glass bead
| 41 | bead | white |  | glass | China | Chongqing | Chongqing | 重庆 | Bao Cheng Road, Zhaohua city, Bao Lun Yuan |  |  |  |  | 433-436 | ws | -475 | -221 | White glass bead
| 42 | bead | brown |  | glass | China | Chongqing | Chongqing | 重庆 | Bao Cheng Road, Zhaohua city, Bao Lun Yuan |  |  |  |  | 433-436 | ws | -475 | -221 | Coffee glass bead
| 43 | bead | blue |  | glass | China | Chongqing | Chongqing | 重庆 | Cheng Yu Road |  |  |  |  | 433-436 | ws | -475 | -221 | Sky-blue glass bead
| 44 | bead | red |  | glass | China | Chongqing | Chongqing | 重庆 | Cheng Yu Road |  |  |  |  | 433-436 | ws | -475 | -221 | Red glass bead
| 45 | bead | blue |  | glass | China | Chongqing | Chongqing | 重庆 | Bao Cheng Road, Zhaohua city, Bao Lun Yuan M7 |  |  |  |  | 433-436 | ws | -475 | -221 | Blue glass bead
| 46 | bead | black |  | glass | China | Chongqing | Chongqing | 重庆 | Bao Cheng Road, Zhaohua city, Bao Lun Yuan M7 |  |  |  |  | 433-436 | ws | -475 | -221 | Black glass bead (big)
| 47 | bead | green |  | glass | China | Chongqing | Chongqing | 重庆 | Bao Cheng Road, Zhaohua city, Bao Lun Yuan M7 |  |  |  |  | 433-436 | ws | -475 | -221 | Grass-green glass bead
| 48 | bead | black |  | glass | China | Chongqing | Chongqing | 重庆 | Bao Cheng Road, Zhaohua city, Bao Lun Yuan M7 |  |  |  |  | 433-436 | ws | -475 | -221 | Black glass bead (small)
| 49 | bead | yellow |  | glass | China | Chongqing | Chongqing | 重庆 | Bao Cheng Road, Zhaohua city, Bao Lun Yuan M9 |  |  |  |  | 433-436 | ws | -475 | -221 | Yellow glass bead semitransparent
| 50 | bead |  |  | glass | China | Guizhou | Hezhang | 赫章 | Hezhang, Kele M91 |  |  |  |  | 433-436 | late ws | -350 | -221 | Glass bead
| 51 | bead |  |  | glass | China | Guizhou | Hezhang | 赫章 | Hezhang, Kele M87 |  |  |  |  | 433-436 | late ws | -350 | -221 | Glass bead
| 52 | bead | green |  | glass | China | Guizhou | Qingzhen | 清镇 | Qingzhen, Ya-long-ba M14 |  |  |  |  | 433-436 | h | -202 | 220 | Glass bead, green
| 53 | ear pendant | blue |  | glass | China | Guizhou | Qingzhen | 清镇 | Qingzhen, Ya-long-ba M1 |  |  |  |  | 433-436 | h | -202 | 220 | Glass ear pendant, blue
| 54 | bead | blue |  | glass | China | Guizhou | Weining | 威宁 | Weining, Zhong-shui M42 |  |  |  |  | 433-436 | w-h | -202 | 8 | Glass bead (medium), blue
| 55 | bead | blue |  | glass | China | Guizhou | Weining | 威宁 | Weining, Zhong-shui M42 |  |  |  |  | 433-436 | w-h | -202 | 8 | Glass bead (big), blue
| 56 | bead | blue |  | glass | China | Guizhou | Hezhang | 赫章 | Hezhang, Kele M38 |  |  |  |  | 433-436 | w-h | -202 | 8 | Glass bead, dark blue
| 57 | bead | blue |  | glass | China | Guizhou | Hezhang | 赫章 | Hezhang, Kele M38 |  |  |  |  | 433-436 | w-h | -202 | 8 | Glass bead, light blue
| 58 | bead | green |  | glass | China | Guizhou | Hezhang | 赫章 | Hezhang, Kele M38 |  |  |  |  | 433-436 | w-h | -202 | 8 | Glass bead, green
| 59 | bead |  |  | glass | China | Guizhou | Anshun | 安顺 | Anshun, Ninggu M12 |  |  |  |  | 433-436 | e-h | 25 | 220 | Glass bead
| 60 | bead | white |  | glass | China | Guizhou | Qingzhen | 清镇 | Qingzhen, Zhonghou M100 |  |  |  |  | 433-436 | h | -202 | 220 | Glass bead, white
| 61 | bead | blue |  | glass | China | Guizhou | Qingzhen | 清镇 | Qingzhen, Zhonghou M100 |  |  |  |  | 433-436 | h | -202 | 220 | Glass bead, blue
| 62 | bead | green |  | glass | China | Guizhou | Qingzhen | 清镇 | Qingzhen, Zhonghou M10 |  |  |  |  | 433-436 | h | -202 | 220 | Glass bead, green
| 63 | pendant | green | sheep-shaped | glass | China | Guizhou | Qingzhen | 清镇 | Qingzhen, Ludi village M56 |  |  |  |  | 433-436 | h | -202 | 220 | Sheeplike glass pendant, green
| 64 | ear pendant |  |  | glass | China | Guizhou | Weining | 威宁 | Weining, Zhong-shui-li M24 |  |  |  |  | 433-436 | 8-23 ad | 8 | 23 | Ear pendant
| 65 | ear pendant |  |  | glass | China | Guizhou | Pingba | 平坝 | Pingba, Jin-jia-ba M12 |  |  |  |  | 433-436 | e-h | 25 | 220 | Ear pendant
| 66 | ear pendant |  |  | glass | China | Guizhou | Xingren | 兴仁 | Xingren, Jiaole M2 |  |  |  |  | 433-436 | e-h | 25 | 220 | Ear pendant
| 67 | pendant | blue | lion-shaped | glass | China | Guizhou | Qianxi | 黔西 | Qianxi Gantang M18 |  |  |  |  | 433-436 | e-h | 25 | 220 | Lionlike glass pendant, blue
| 68 | ear pendant |  |  | glass | China | Guizhou | Qianxi | 黔西 | Qianxi M13 |  |  |  |  | 433-436 | e-h | 25 | 220 | Ear pendant
| 69 | bead | purple | counter-shaped | glass | China | Guangxi | Hehuan |  | Hehuan, Ji-she-ling M18 |  |  |  |  | 433-436 | e-h | 25 | 220 | Counter-shaped bead, purple
| 70 | bead | blue | counter-shaped | glass | China | Guangxi | Hehuan |  | Hehuan, North Chajiang M23 |  |  |  |  | 433-436 | h | -202 | 220 | Counter-shaped bead, blue—purple translucent
| 71 | bead | blue | counter-shaped | glass | China | Guangxi | Hehuan |  | Hehuan, North Chajiang M23 |  |  |  |  | 433-436 | h | -202 | 220 | Counter-shaped bead, light blue translucent
| 72 | bead | blue | counter-shaped | glass | China | Guangxi | Hehuan |  | Hehuan, North Chajiang M23 |  |  |  |  | 433-436 | h | -202 | 220 | Counter-shaped bead, blue translucent
| 73 | bead | black | counter-shaped | glass | China | Guangxi | Hehuan |  | Hehuan, Mu-zhu-ling M1 |  |  |  |  | 433-436 | 8-23 ad | 8 | 23 | Counter-shaped bead, black
| 74 | bead | purple | counter-shaped | glass | China | Guangxi | Hehuan |  | Hehuan, Mu-zhu-ling M1 |  |  |  |  | 433-436 | 8-23 ad | 8 | 23 | Counter-shaped bead, purple
| 75 | bead | blue | counter-shaped | glass | China | Guangxi | Hehuan |  | Hehuan, Mu-zhu-ling M1 |  |  |  |  | 433-436 | 8-23 ad | 8 | 23 | Counter-shaped bead, Cambridge blue
| 76 | bead | green | counter-shaped | glass | China | Guangxi | Hepu | 合浦 | Hepu, Jiu-zhi-ling M5 |  |  |  |  | 433-436 | e-h | 25 | 220 | Counter-shaped bead, green
| 77 | bead | blue | tubular | glass | China | Guangxi | Hepu | 合浦 | Hepu, Jiu-zhi-ling M5 |  |  |  |  | 433-436 | e-h | 25 | 220 | Round tube, blue
| 78 | bead | green |  | glass | China | Guangxi | Hepu | 合浦 | Hepu, Jiu-zhi-ling M5 |  |  |  |  | 433-436 | e-h | 25 | 220 | Round tube, light green
| 79 |  | blue |  | glass | China | Guangxi | Fengmengling |  | Feng-meng-ling M26 |  |  |  |  | 433-436 | h | -202 | 220 | Small fragment, dark blue
| 80 |  | green |  | glass | China | Guangxi | Fengmengling |  | Feng-meng-ling M26 |  |  |  |  | 433-436 | h | -202 | 220 | Small fragment, grass-green
| 81 |  | brown |  | glass | China | Guangxi | Fengmengling |  | Feng-meng-ling M26 |  |  |  |  | 433-436 | h | -202 | 220 | Small fragment, brown
| 82 | wafer |  | hear-shaped | glass | China | Guangxi | Heguan |  | Heguan M10 |  |  |  |  | 433-436 | h | -202 | 220 | Heart-shaped wafer
| 83 | bead | red | counter-shaped | glass | China | Guangxi | Hehuan |  | Hehuan, Mu-zhu-ling M1 |  |  |  |  | 433-436 | 8-23 ad | 8 | 23 | Counter-shaped bead,maroon
| 84 |  | blue |  | glass | China | Guangxi | Fengmengling |  | Feng-meng-ling M26 |  |  |  |  | 433-436 | h | -202 | 220 | Small fragment, blue
| 85 |  | green |  | glass | China | Guangxi | Fengmengling |  | Feng-meng-ling M26 |  |  |  |  | 433-436 | h | -202 | 220 | Small fragment, grass-green
Note on C1: bead, eye bead, tube, pendant, rod, ingot
Note on E1: spherical, flattened spherical, disk-shaped,barrel, cylinder
Note on F1: Glass, Faience, Frit
Note on M1: palace, temple, elite tomb, tomb, workshop, residence

## sample_information
sample_number | object_number | object_number_in_publication | part_of_object | color | opacity | description
|  | 1 |  | blue |  | Ear pendant, dark blue
|  | 2 |  | blue |  | Ear pendant, dark blue
|  | 3 |  | blue |  | Ear pendant, light blue
|  | 4 |  | blue |  | Ear pendant, dark blue
|  | 5 |  | black |  | Black base of eye bead
|  | 6 |  | green |  | Green part of dragonfly eye of bead
|  | 7 |  | yellow |  | Yellow part of dragonfly eye of bead
|  | 8 |  |  |  | Eyespot of eye bead
|  | 9 |  | green |  | Green part of dragonfly eye of bead
|  | 10 |  | yellow |  | Yellow part of dragonfly eye of bead
|  | 11 |  | yellow |  | Yellow part of dragonfly eye of bead
|  | 12 |  | black |  | Black base of eye bead
|  | 13 |  | green |  | Green glass bead, tubelike
|  | 14 |  | green |  | Green glass bead, tubelike
|  | 15 |  | green |  | Green glass bead, flat
|  | 16 |  | blue |  | Glass eardrop, dark blue
|  | 17 |  | yellow |  | Glass bead, yellow
|  | 18 |  |  |  | Crystal-like glass bead
|  | 19 |  | blue |  | Glass bead, dark blue
|  | 20 |  | blue |  | Blue base of bead with green-and-white stratified eyes
|  | 21 |  | yellow |  | Yellow tessera of bead with green-and-white stratified eyes
|  | 22 |  | yellow |  | Yellow glass bead with erodent veins
|  | 23 |  | blue |  | Blue base of bead with green-and-white stratified eyes
|  | 24 |  | green |  | Green glass on bead with green-and-white stratified eyes
|  | 25 |  | white |  | White part of eye bead, as above
|  | 26 |  | blue |  | Blue glass bead with blue-and-white stratified eyes
|  | 27 |  | blue |  | Nonweathered surface of sample, as above
|  | 28 |  | green |  | Green glass on eye of bead, as above
|  | 29 |  | white |  | White part on eyes of black bead with green-and-white eyes
|  | 30 |  | black |  | Black base of sample, as above
|  | 31 |  | green |  | String of glass beads,green
|  | 32 |  | green |  | Pale green glass bi
|  | 33 |  | black |  | Black glass base of bead
|  | 34 |  | green |  | Green eyes of bead, as above
|  | 35 |  | white |  | White eyes of bead, as above
|  | 36 |  | blue |  | Beads with blue-and-white stratified eyes
|  | 37 |  | blue |  | Light blue eye
|  | 38 |  | blue | opaque | Blue glass eardrop, opaque
|  | 39 |  | yellow |  | Yellow glass bead
|  | 40 |  | blue |  | Blue glass bead
|  | 41 |  | white |  | White glass bead
|  | 42 |  | brown |  | Coffee glass bead
|  | 43 |  | blue |  | Sky-blue glass bead
|  | 44 |  | red |  | Red glass bead
|  | 45 |  | blue |  | Blue glass bead
|  | 46 |  | black |  | Black glass bead (big)
|  | 47 |  | green |  | Grass-green glass bead
|  | 48 |  | black |  | Black glass bead (small)
|  | 49 |  | yellow | translucent | Yellow glass bead semitransparent
|  | 50 |  |  |  | Glass bead
|  | 51 |  |  |  | Glass bead
|  | 52 |  | green |  | Glass bead, green
|  | 53 |  | blue |  | Glass ear pendant, blue
|  | 54 |  | blue |  | Glass bead (medium), blue
|  | 55 |  | blue |  | Glass bead (big), blue
|  | 56 |  | blue |  | Glass bead, dark blue
|  | 57 |  | blue |  | Glass bead, light blue
|  | 58 |  | green |  | Glass bead, green
|  | 59 |  |  |  | Glass bead
|  | 60 |  | white |  | Glass bead, white
|  | 61 |  | blue |  | Glass bead, blue
|  | 62 |  | green |  | Glass bead, green
|  | 63 |  | green |  | Sheeplike glass pendant, green
|  | 64 |  |  |  | Ear pendant
|  | 65 |  |  |  | Ear pendant
|  | 66 |  |  |  | Ear pendant
|  | 67 |  | blue |  | Lionlike glass pendant, blue
|  | 68 |  |  |  | Ear pendant
|  | 69 |  | purple |  | Counter-shaped bead, purple
|  | 70 |  | blue | translucent | Counter-shaped bead, blue—purple translucent
|  | 71 |  | blue | translucent | Counter-shaped bead, light blue translucent
|  | 72 |  | blue | translucent | Counter-shaped bead, blue translucent
|  | 73 |  | black |  | Counter-shaped bead, black
|  | 74 |  | purple |  | Counter-shaped bead, purple
|  | 75 |  | blue |  | Counter-shaped bead, Cambridge blue
|  | 76 |  | green |  | Counter-shaped bead, green
|  | 77 |  | blue |  | Round tube, blue
|  | 78 |  | green |  | Round tube, light green
|  | 79 |  | blue |  | Small fragment, dark blue
|  | 80 |  | green |  | Small fragment, grass-green
|  | 81 |  | brown |  | Small fragment, brown
|  | 82 |  |  |  | Heart-shaped wafer
|  | 83 |  | red |  | Counter-shaped bead,maroon
|  | 84 |  | blue |  | Small fragment, blue
|  | 85 |  | green |  | Small fragment, grass-green
Note on F1: Microsoft Office User: opaque, translucent, transparent
Note on I1: spherical, flattened spherical, disk-shaped,barrel, cylinder

## sample_mineralogy
sample_number | measurement_method | SiO2 | PbO | BaO | Al2O3 | Fe2O3 | CaO | TiO2 | K2O | Cr2O3 | CuO | MnO | P2O5 | SO3
|  | 53.1 | 24.6 | 17.9 | 2.2 | 0.4 | 0.1 | 0 | 0.1 | 0 | 0 | 0.1 | 0.7 | 0
|  | 54.1 | 22.8 | 16.6 | 3.4 | 0.6 | 1.7 | 0 | 0.3 | 0 | 0 | 0.2 | 0.3 | 0
|  | 52.9 | 22.9 | 16.8 | 3.2 | 0.9 | 2 | 0 | 0.5 | 0 | 0.1 | 0.3 | 0.5 | 0
|  | 86 | 0 | 0.3 | 3.1 | 2.2 | 0.9 | 0.1 | 5.6 | 0 | 0 | 1.6 | 0 | 0.2
|  | 54.7 | 25.2 | 11.8 | 3.1 | 0.4 | 1.3 | 0 | 0.5 | 0 | 2.5 | 0 | 0.5 | 0
|  | 47.8 | 31.3 | 11.7 | 2.8 | 0.6 | 1 | 0 | 0.7 | 0 | 0.9 | 0 | 0 | 3.2
|  | 35.2 | 35.4 | 9.8 | 9.1 | 2.6 | 1.1 | 0 | 0.9 | 0.1 | 0.1 | 0.1 | 0.1 | 5.5
|  | 50.1 | 28.9 | 12.3 | 2.6 | 0.4 | 1.3 | 0 | 0.6 | 0.1 | 2.8 | 0 | 0.2 | 0.8
|  | 49.7 | 30.3 | 11.5 | 2.3 | 0.6 | 1.1 | 0 | 0.7 | 0 | 1 | 0 | 0.6 | 2.3
|  | 42.3 | 33.7 | 11.4 | 5.1 | 1.6 | 1.1 | 0 | 0.6 | 0 | 0.4 | 0 | 0.4 | 3.4
|  | 34.5 | 37.4 | 10.9 | 7.2 | 2.6 | 1.3 | 0 | 0.7 | 0 | 0.2 | 0 | 0.4 | 4.8
|  | 53.5 | 25.7 | 12.3 | 3 | 0.4 | 1.1 | 0 | 0.4 | 0 | 2.9 | 0 | 0.7 | 0
|  | 23.1 | 39.3 | 9.1 | 3.4 | 0.6 | 8.1 | 0 | 0.7 | 0 | 1.3 | 0 | 14.4 | 0.1
|  | 9.1 | 42.3 | 10.1 | 2 | 0.7 | 12.7 | 0 | 0.8 | 0 | 1.3 | 0.2 | 19.8 | 1
|  | 19.8 | 33.8 | 17.2 | 4.6 | 2 | 5.4 | 0 | 1.1 | 0.1 | 0.5 | 0 | 7.7 | 7.9
|  | 81.7 | 0 | 0.1 | 3 | 1.4 | 1.7 | 0.2 | 10.4 | 0 | 0 | 1.4 | 0 | 0.2
|  | 61.9 | 11.8 | 0.1 | 1.5 | 0.4 | 10 | 0.1 | 14.3 | 0 | 0 | 0 | 0 | 0
|  | 73.9 | 0.4 | 0 | 3.4 | 1.1 | 7 | 0.2 | 9.8 | 0 | 0 | 0 | 0.2 | 4.1
|  | 63.7 | 0 | 1.1 | 5.3 | 0.8 | 10.9 | 0 | 12.7 | 0.1 | 0 | 0 | 0.3 | 5.1
|  | 41 | 31.8 | 10 | 4.8 | 0.5 | 1.9 | 0 | 2.5 | 0 | 0.6 | 0 | 2.4 | 4.6
|  | 52.9 | 19.8 | 12.8 | 4.8 | 1.6 | 1.4 | 0 | 1.5 | 0.1 | 0.1 | 0 | 1 | 4.2
|  | 59.1 | 1.5 | 0 | 3.8 | 0.6 | 24.9 | 0 | 3.5 | 0 | 0.1 | 0 | 0.5 | 5.9
|  | 45.5 | 20.5 | 1.2 | 8.4 | 10.5 | 6.5 | 0.3 | 2.5 | 0 | 0.6 | 0.1 | 1.1 | 3
|  | 49.8 | 28.4 | 6.5 | 5 | 1 | 3 | 0 | 1.8 | 0.1 | 1 | 0 | 1.5 | 1.9
|  | 47.8 | 32.1 | 3.7 | 5.7 | 1 | 3.9 | 0 | 1.5 | 0 | 1.1 | 0 | 1.1 | 2.2
|  | 53.5 | 24.3 | 11.4 | 3.6 | 0.6 | 2 | 0 | 0.7 | 0.1 | 2.6 | 0 | 1.4 | 0
|  | 44.6 | 41.2 | 0.8 | 4.1 | 0.6 | 2.5 | 0 | 1 | 0 | 4.1 | 0 | 1.1 | 0
|  | 56.9 | 26.6 | 9.5 | 2.7 | 0.5 | 1.3 | 0 | 0.8 | 0 | 0.4 | 0 | 0.5 | 0.8
|  | 30.9 | 57.1 | 1.1 | 4.6 | 0.7 | 3.1 | 0.1 | 1.2 | 0 | 0.2 | 0 | 1 | 0
|  | 48.8 | 28.9 | 0.9 | 5.6 | 6.8 | 4.9 | 0.2 | 2.4 | 0 | 0.5 | 0 | 0.8 | 0.5
|  | 26.9 | 46.8 | 4.6 | 3.7 | 1.2 | 5.4 | 0 | 0.8 | 0 | 1.3 | 0.1 | 9.4 | 0
|  | 48.4 | 19.2 | 6.5 | 9.7 | 1.7 | 2.4 | 0.2 | 4.5 | 0 | 0.1 | 0 | 0 | 7.4
|  | 48.4 | 25.5 | 6.9 | 6.8 | 4.1 | 3.9 | 0.1 | 2.1 | 0 | 0.3 | 0 | 1 | 0.9
|  | 64.8 | 16.8 | 3.7 | 5.8 | 1.4 | 1.7 | 0 | 1.9 | 0 | 0.4 | 0 | 0.7 | 2.9
|  | 68.3 | 20.3 | 4.7 | 3.7 | 0.4 | 0.6 | 0 | 0.9 | 0 | 0.1 | 0 | 0.4 | 0.6
|  | 56.1 | 11.5 | 8.8 | 7.9 | 2.3 | 1.7 | 0 | 1.4 | 0 | 1.5 | 0 | 7.2 | 1.8
|  | 56.7 | 15.8 | 11.6 | 4.2 | 1 | 0.9 | 0 | 0.5 | 0.1 | 1.5 | 0 | 7.7 | 0
|  | 81.5 | 0 | 0 | 3 | 3 | 1.2 | 0.5 | 4.8 | 0 | 0.1 | 3.4 | 0 | 2.4
|  | 69.7 | 0 | 0 | 7.3 | 3.8 | 8.4 | 0.5 | 6.2 | 0 | 0 | 0.2 | 1.6 | 2.3
|  | 76.6 | 0 | 0 | 4.3 | 1.2 | 9.7 | 0.2 | 4.5 | 0 | 1.1 | 0.1 | 0.8 | 1.5
|  | 83.4 | 0 | 0 | 2.1 | 0.8 | 7.4 | 0.1 | 3.6 | 0 | 0 | 0 | 0.7 | 1.7
|  | 78.3 | 0 | 0 | 3.9 | 1.5 | 7.8 | 0.1 | 4.6 | 0 | 0.1 | 0 | 1.1 | 2.4
|  | 79.9 | 0.4 | 0 | 4.8 | 1.6 | 1.1 | 0.2 | 9.8 | 0 | 0.2 | 0.8 | 0.7 | 0.6
|  | 75.1 | 0 | 0 | 4.3 | 2.2 | 7.9 | 0.1 | 5 | 0 | 0.1 | 0.2 | 0.9 | 4.1
|  | 76.1 | 0 | 0 | 13.1 | 1.3 | 2.2 | 0.4 | 4.4 | 0 | 0.8 | 0 | 0.5 | 0.7
|  | 58.5 | 27.8 | 7.5 | 3 | 0.3 | 0.6 | 0 | 0.4 | 0.1 | 1 | 0 | 0.9 | 0
|  | 59.6 | 27.4 | 6.6 | 3.5 | 0.2 | 1 | 0 | 0.4 | 0.1 | 0.4 | 0 | 0.9 | 0
|  | 58.5 | 28.8 | 7 | 2.7 | 0.3 | 0.6 | 0 | 0.5 | 0 | 0.6 | 0 | 1.1 | 0
|  | 59.5 | 28.5 | 6.7 | 2.2 | 0.3 | 0.6 | 0 | 0.5 | 0 | 0.8 | 0 | 0.8 | 0
|  | 58.1 | 19.7 | 9.1 | 6.1 | 1.9 | 1.1 | 0 | 0.6 | 0 | 0.6 | 0.1 | 1.2 | 1.5
|  | 38.8 | 12.7 | 12.4 | 11.7 | 3.9 | 2 | 0 | 6.4 | 0 | 4.1 | 0 | 2.3 | 5.6
|  | 51.4 | 27.1 | 12.8 | 5.1 | 1 | 0.6 | 0 | 0.7 | 0 | 0.5 | 0 | 0.5 | 0.2
|  | 77.3 | 0 | 0.2 | 5.2 | 3 | 1.4 | 0.2 | 9.3 | 0 | 0.1 | 2.2 | 0 | 1.2
|  | 77.4 | 0 | 0.2 | 6.8 | 1.4 | 0.5 | 0.3 | 10.8 | 0 | 0.2 | 1.1 | 0.3 | 1.1
|  | 76.2 | 0.1 | 0.2 | 6.4 | 1.4 | 0.6 | 0.3 | 12 | 0 | 0.2 | 1.4 | 0.4 | 0.9
|  | 81.1 | 0 | 0 | 3.5 | 0.6 | 0.8 | 0.1 | 10.4 | 0 | 2.2 | 1.1 | 0 | 0.3
|  | 84.7 | 0 | 0 | 5.6 | 0.8 | 1.1 | 0.1 | 5.4 | 0 | 1.5 | 0.6 | 0 | 0.4
|  | 88.2 | 0 | 0 | 4.1 | 0.9 | 1.4 | 0.1 | 2.1 | 0 | 2.8 | 0 | 0 | 0.4
|  | 88 | 0 | 0.1 | 4.8 | 1.9 | 1.7 | 0.2 | 2.6 | 0 | 0.1 | 0.2 | 0 | 0.4
|  | 58.7 | 20.2 | 16.8 | 2.2 | 0.5 | 0.9 | 0 | 0.2 | 0 | 0 | 0 | 0.5 | 0
|  | 55.1 | 17.7 | 16 | 6.4 | 1.1 | 2.3 | 0 | 0.7 | 0 | 0 | 0.2 | 0.4 | 0
|  | 54.6 | 25.6 | 14.3 | 2.4 | 0.6 | 1 | 0 | 0.3 | 0 | 0.4 | 0 | 0.9 | 0
|  | 72.1 | 11.7 | 8.3 | 3.9 | 0.5 | 0.7 | 0 | 0.4 | 0 | 0.3 | 0 | 0.9 | 1.3
|  | 54.2 | 24.5 | 15.1 | 2.6 | 0.7 | 2 | 0 | 0.2 | 0 | 0.1 | 0.2 | 0.6 | 0
|  | 52.7 | 16.4 | 15 | 9.5 | 1.4 | 3.5 | 0 | 0.9 | 0.1 | 0.1 | 0.1 | 0.5 | 0
|  | 53.1 | 26 | 16.4 | 1.7 | 0.4 | 1.6 | 0 | 0.1 | 0.1 | 0 | 0 | 0.6 | 0
|  | 51.4 | 30.8 | 14.3 | 1.3 | 0.4 | 0.4 | 0 | 0.1 | 0 | 0.5 | 0 | 0.8 | 0
|  | 52.6 | 22.9 | 17.6 | 3.9 | 0.6 | 1 | 0 | 0.4 | 0.1 | 0 | 0.1 | 0.9 | 0
|  | 81.1 | 0 | 0 | 4.5 | 1.9 | 1.1 | 0.2 | 8.4 | 0 | 0.1 | 2.3 | 0 | 0.2
|  | 81.4 | 0 | 0 | 7.9 | 0.8 | 0.2 | 0.2 | 8.1 | 0 | 0 | 0.9 | 0 | 0.4
|  | 80.9 | 0 | 0 | 7.6 | 0.8 | 0.7 | 0.2 | 8 | 0 | 1.4 | 0.1 | 0 | 0.2
|  | 78.3 | 0 | 0 | 7.4 | 0.8 | 0.3 | 0.2 | 10.9 | 0 | 1.7 | 0.1 | 0 | 0.4
|  | 74.3 | 0 | 0 | 6.6 | 0.7 | 0.4 | 0.2 | 12.8 | 0 | 0.2 | 4.1 | 0 | 0.5
|  | 79.5 | 0 | 0 | 7.8 | 1.3 | 0.4 | 0.3 | 8.8 | 0 | 0 | 1.3 | 0 | 0.5
|  | 77.5 | 0 | 0 | 8.7 | 1.6 | 0.5 | 0.3 | 9.9 | 0 | 0.1 | 0.9 | 0 | 0.4
|  | 80.4 | 0 | 0 | 7 | 1 | 0.8 | 0.2 | 8 | 0 | 1.8 | 0.1 | 0 | 0.4
|  | 77.2 | 0 | 0 | 8.8 | 1.6 | 0.3 | 0.3 | 9.9 | 0 | 0.3 | 1.1 | 0 | 0.3
|  | 82.1 | 0 | 0 | 8.4 | 0.9 | 0.8 | 0.2 | 5 | 0 | 1.4 | 0.1 | 0 | 0.7
|  | 81.8 | 0 | 0 | 4.7 | 1.2 | 0.3 | 0.2 | 10 | 0 | 0.1 | 1.2 | 0 | 0.4
|  | 75.8 | 0 | 0 | 6.6 | 0.9 | 1.1 | 0.1 | 2.5 | 0 | 2.7 | 0 | 5.5 | 4.9
|  | 65.1 | 0 | 0 | 3.5 | 0.7 | 9.6 | 0.1 | 14.5 | 0 | 0.9 | 0 | 1 | 0.8
|  | 51.7 | 23.2 | 16.1 | 4.6 | 0.3 | 0.9 | 0 | 0.1 | 0 | 0 | 0.1 | 0.7 | 0
|  | 68.7 | 0.6 | 0 | 6.3 | 2 | 2.2 | 0.2 | 14.6 | 0 | 3.3 | 0.3 | 1.2 | 0.5
|  | 82.3 | 0.4 | 0 | 5.5 | 1.3 | 0.6 | 0.2 | 8 | 0 | 0 | 1.1 | 0 | 0.4
|  | 77 | 10.3 | 0 | 5.2 | 0.9 | 1.1 | 0.1 | 1.7 | 0 | 2.3 | 0.1 | 0.4 | 0

## sample_element
sample_number | measurement_method

## notes
input rules | Use lower case for all non-index. Use comma to separate two categories with no space in between.
object number | First three characters of the first author’s name (or two characters) + year of publication (four digits) + underscore + number in two digits (starting from 01), eg ZHA2017_01
sample number | object number + alphabet eg ZHA2017_01a
color | drop descriptors like dark or light. Just put blue, green, yellow, white, turqoise, etc.