## publication_information
publication_author | publication_year | publication_title | measurement_information
Fuxi GAN | 2009 | "The Silk Road and Ancient Chinese Glass" in Ancient Glass Research Along the Silk Road
Fuxi GAN | 2009 | "The Silk Road and Ancient Chinese Glass" in Ancient Glass Research Along the Silk Road
Fuxi Gan et al. | 2009 | 河南淅川徐家岭出土中国最早的蜻蜓眼玻璃珠的研究 Earliest compound Eye beads in China from Henan Xichuan Xujialing] | PIXE:实验中使用了质子激发 X 荧光分析(PIXE)方法 对样品进行成分分析. 测量是在复旦大学现代物理 研究所加速器实验室进行的. 设备为 NEC9SDH-2 串 列加速器, 采用外束 PIXE 分析技术. 分析使用的质 子束是由串列加速器提供 3.0 MeV 左右的高能准质 子束, 真空与大气之间以 7.5 μm 的 Kapton 膜相隔; 样 品置于大气中, 距离 Kapton 膜 10 mm, 质子束穿过该 Kapton 膜和空气, 到达样品表面的实际能量为 2.8;XRD: MeV, 束斑直径为 1 mm, 束流为 0.1 nA. X 射线用 Si(Li)探测 器测量, 系统对 Mn 的 Kα(5.9 keV)的能量分辨率(full width half maximum, FWHM)为 165 eV. 根据测得的能 谱, 采用 GUPIX-96 程序进行解谱分析, 测得样品中元 素序数大于12(Z≥12)的各元素的组成. 为了要测得玻 璃中 Na 的含量, 样品在测量时用 He 气包围, 以防止大 气吸收损耗.
H. X. Zhao et al. | 2014 | In situ analysis of stratified glass eye beads from the tomb of Marquis Yi of the Zeng State in Hubei Province, China using XRF and micro-Raman spectrometry | pXRF:The chemical compositions, including some trace elements, of the 46 stratified glass eye beads were quantitatively determined using an OUTSTEX 100FA type portable energy dispersive XRF spectrometer. A palladium (Pd) excitation tube was used (voltage, 40 or 15 kV; current, 0.5–1.0 mA). The X-ray beam spot on the sample had a diameter of about 2.5 mm. The pXRF spectrometer allows the selection of direct, monochromatic, and filter models to detect signals from light and heavy elements. The spectra were acquired for 300 s and split into 100 s for each model. This equipment shows good stability, the relative standard deviation value, and detection limits for most of the major and minor elements in our previous study
H. X. Zhao, Q. H. Li | 2017 | Combined spectroscopic analysis of stratified glass eye beads from China dated to the Warring States Period | pXRF: OURSTEX 100FA. A palladium (Pd) excitation tube was employed (40 or 15 kV, 0.5–1.0 mA) with an X-ray beam spot diameter on the sample surface of ~2.5 mm. In addition, a silicon drift detector with an active area of 5 mm2 equipped with a polymer window (AP 3.3 film, Moxtek) was employed.
Qin-Qin Lü et al. | 2021 | Natron glass beads reveal proto-Silk Road between the Mediterranean and China in the 1st millennium BCE | LA‑ICP‑MS:LA-ICP-MS analysis was conducted at the CAS Key Laboratory of Crust-Mantle Materials and Environments, University of Science and Technology of China96. The sample was first cleaned with an ultrasonic cleaner to remove any dirt on the surface. An Agilent 7700e ICP-MS instrument was used to record signal intensities in combination with a GeolasPro ArF (193 nm) excimer laser sampling system. The ablation spot was 44 μm in aperture size and the repetition rate was 10 Hz. Helium was used as the carrier gas and was flowing at 900 ml/min, and argon was the make-up gas which was mixed with the helium gas before entering the ICP. For each analysis, following a background acquisition of approximately 20 s, laser ablated the sample for a duration of 40 s for data acquisition, then followed by approximately 35 s for gas flow washing. We adopted the procedures described by Liu et al.51 for calibration with multiple external standards and no internal standard. This calibration protocol calculates the ablation yield correlation factor (AYCF) by normalizing the metal oxides total to 100%, which eliminates the need for using internal standards. The sequence began and ended with analyzing five reference materials (NIST SRM 610, NIST SRM 612, BHVO-2G, BCR-2G, and BIR-1G). NIST SRM 610 was analyzed periodically for time-drift correction. Data were processed with the ICPMSDataCal software51. A total of five spots on the surface were analyzed, and calibrated data were averaged to obtain the final values. The uncertainty of each element concentration is a combination of systematic error for each datum from one ablation, and standard deviation from multiple shots.
Sike Guo et al. | 2021 | 鲁国故城遗址出土蜻蜓眼玻璃珠的科学研究 Study of glass eye beads unearthed in ancient Qufu City of the State of Lu | EDXRF: energy dispersive X － ray fluorescence ( EDXＲF) spectrometry 采用型号为 OUＲSTEX 100FA 能量色散型 X 射 线荧光光谱分析仪进行化学成分分析。该设备采用 金属钯( Pd) 作为 X 射线源靶材，X 射线管的激发电 压最高可达 40 kV，最大功率为 50 W，辐照到样品表 面的 X 射线焦斑直径约为 2. 5 mm。该设备主要由 4 个单元组成: 探测器单元、高压单元、控制单元和 数据处理单元。其中，探测器单元又包括低真空探 测单元和大气探测单元。本次测试采用低真空探测 器单元。数据处理单元主要包括控制软件及定性、 定量分析软件。仪器相关参数及定量分析方法参阅 相关文献

## object_information
object_number | object_number_in_publication | type | shape | materials | site_country | site_region | site_county | site_county_alt | site_name | site_name_alt | site_type | site_description | other_objects_in_context | publication_page | date_text | date_start | date_end | description
GAN2009_01 | HNZZ-01 | eye bead | spherical | glass | China | Henan | Xichuan | 淅川 | Xujialing M10 | 徐家岭 M10 | elite tomb |  | bronze,jade | 791 | 战国早期 | -500 | -500
GAN2009_02 | HNZZ-02 | eye bead | spherical | glass | China | Henan | Xichuan | 淅川 | Xujialing M11 | 徐家岭 M10 | elite tomb |  | bronze,jade | 791 | 战国早期 | -500 | -500
GAN2009_03 | HNZZ-03 | eye bead | spherical | glass | China | Henan | Xichuan | 淅川 | Xujialing M12 | 徐家岭 M10 | elite tomb |  | bronze,jade | 791 | 战国早期 | -500 | -500
GAN2009_04 | HNZZ-04 | eye bead | spherical | glass | China | Henan | Xichuan | 淅川 | Xujialing M13 | 徐家岭 M10 | elite tomb |  | bronze,jade | 791 | 战国早期 | -500 | -500
GAN2009_05 | HNZZ-05 | eye bead | spherical | glass | China | Henan | Xichuan | 淅川 | Xujialing M14 | 徐家岭 M10 | elite tomb |  | bronze,jade | 791 | 战国早期 | -500 | -500
GAN2009_06 | HNZZ-06 | eye bead | spherical | glass | China | Henan | Xichuan | 淅川 | Xujialing M15 | 徐家岭 M10 | elite tomb |  | bronze,jade | 791 | 战国早期 | -500 | -500
GAN2009_07 | HNZZ-07 | eye bead | spherical | glass | China | Henan | Xichuan | 淅川 | Xujialing M16 | 徐家岭 M10 | elite tomb |  | bronze,jade | 791 | 战国早期 | -500 | -500
GAN2009_08 | HNZZ-08 | eye bead | spherical | glass | China | Henan | Xichuan | 淅川 | Xujialing M17 | 徐家岭 M10 | elite tomb |  | bronze,jade | 791 | 战国早期 | -500 | -500
GAN2009_09 | HNZZ-09 | eye bead | spherical | glass | China | Henan | Xichuan | 淅川 | Xujialing M18 | 徐家岭 M10 | elite tomb |  | bronze,jade | 791 | 战国早期 | -500 | -500
GAN2009_10 | HNZZ-10 | eye bead | spherical | glass | China | Henan | Xichuan | 淅川 | Xujialing M19 | 徐家岭 M10 | elite tomb |  | bronze,jade | 791 | 战国早期 | -500 | -500
GAN2009_11 | HNZZ-11 | eye bead | spherical | glass | China | Henan | Xichuan | 淅川 | Xujialing M20 | 徐家岭 M10 | elite tomb |  | bronze,jade | 791 | 战国早期 | -500 | -500
GAN2009a_01 | NM02 | bead |  | glass | China | Inner Mongolia | Hu-Lun-Bei'er-Meng | 呼伦贝尔盟 | Zha-Lai-Nuo-Er tomb |  | tomb |  |  | 48-50 | Han Dynasty | -202 | 220 | Green glass bead
GAN2009a_02 | NM03 | bead |  | glass | China | Inner Mongolia | Hu-Lun-Bei'er-Meng | 呼伦贝尔盟 | Zha-Lai-Nuo-Er tomb |  | tomb |  |  | 48-50 | Han Dynasty | -202 | 220 | Yellow glass bead
GAN2009a_03 | WJ-09 | bead |  | glass | China | Inner Mongolia | E-Ji-Na-Qi | 额济纳旗 | Lvcheng |  |  |  |  | 48-50 | Western Zhou | -1045 | -771 | Green small glass bead, 5 mm in outside diameter, 2 mm in inside diameter
GAN2009a_04 | WJ-05 | bead |  | glass | China | Inner Mongolia | Cha-You-Zhong-Qi | 察右中旗 | Qilangshan M6 |  | tomb |  |  | 48-50 | Northern Wei | 386 | 534 | Yellow glass bead, 17 mm in length, 7 mm in outside diameter, 3 mm in inside diameter
GAN2009a_05 | WJ-06 | bead |  | glass | China | Inner Mongolia | Cha-You-Zhong-Qi | 察右中旗 | Qilangshan |  |  |  |  | 48-50 | Northern Wei | 386 | 534 | White and black glass beads
GAN2009a_06 | WJ-07 | bead |  | glass | China | Inner Mongolia | Cha-You-Zhong-Qi | 察右中旗 | Qilangshan M20 |  | tomb |  |  | 48-50 | Northern Wei | 386 | 534 | White and blue glass beads, 6 mm in outside diameter of white bead, 8 mm in inside diameter of black bead, 2 mm in inside diameter of both beads
GAN2009a_07 | WJ-01 | bead | hexagonal rhombic | glass | China | Inner Mongolia | Yuan-Shang-Du southwall | 元上都 | [5 empty] | 48-50 | Yuan Dynasty | 1271 | 1368 | Relic of hexagonal rhombic glass bead, 18 mm in length, 13 mm in width
GAN2009a_08 | WJ-02 | bead | hexagonal rhombic | glass | China | Inner Mongolia | Yuan-Shang-Du southwall | 元上都 | [5 empty] | 48-50 | Yuan Dynasty | 1271 | 1368 | Relic of hexagonal rhombic glass bead
GAN2009a_09 | WJ-03 | bead |  | glass | China | Inner Mongolia | Cha-You-Zhong-Qi | 察右中旗 | Qilangshan M20 |  | tomb |  |  | 48-50 | Northern Wei | 386 | 534 | White and black glass beads
GAN2009a_10 | WJ-08 | bead |  | glass | China | Inner Mongolia | Yuan-Shang-Du | 元上都 | [5 empty] | 48-50 | Yuan Dynasty | 1271 | 1368 | White glass bead
GAN2009a_11 | WJ-10 | bead | rhombic | glass | China | Inner Mongolia | Yuan-Shang-Du southwall | 元上都 | [5 empty] | 48-50 | Yuan Dynasty | 1271 | 1368 | Blue rhombic glass bead, 16 mm in length, 9 mm in width
GAN2009a_12 | WJ-12 | hairpin | plum blosson-shaped | glass | China | Inner Mongolia | Yuan-Shang-Du southwall | 元上都 | [5 empty] | 48-50 | Yuan Dynasty | 1271 | 1368 | Relic of blue plum blossom-shaped hairpin
GAN2009a_13 | XJ-1A | bead |  | glass | China | Xinjiang | Baicheng | 拜城 | Kezi'er Tu'er | 克孜尔吐尔 | tomb |  |  | 65-66 | Western Zhou to Spring and Autumn period (1100-800 BC) | -1100 | -800 | M26 glaucous glass bead
GAN2009a_14 | XJ-2A | bead |  | glass | China | Xinjiang | Baicheng | 拜城 | Kezi'er Tu'er | 克孜尔吐尔 | tomb |  |  | 65-66 | Western Zhou to Spring and Autumn period (1100-800 BC) | -1100 | -800 | M26 buff glass bead
GAN2009a_15 | XJ-2B | bead |  | glass | China | Xinjiang | Baicheng | 拜城 | Kezi'er Tu'er | 克孜尔吐尔 | tomb |  |  | 65-66 | Western Zhou to Spring and Autumn period (1100-800 BC) | -1100 | -800 | M26 buff glass bead
GAN2009a_16 | XJ-3A | bead |  | glass | China | Xinjiang | Baicheng | 拜城 | Kezi'er Tu'er | 克孜尔吐尔 | tomb |  |  | 65-66 | Western Zhou to Spring and Autumn period (1100-800 BC) | -1100 | -800 | M4 corroded glass bead
GAN2009a_17 | XJ-4A | bead |  | glass | China | Xinjiang | Baicheng | 拜城 | Kezi'er Tu'er | 克孜尔吐尔 | tomb |  |  | 65-66 | Western Zhou to Spring and Autumn period (1100-800 BC) | -1100 | -800 | MII fragment of corroded glass bead
GAN2009a_18 | XJ-30 | bead |  | glass | China | Xinjiang | Baicheng | 拜城 | Kezi'er Tu'er | 克孜尔吐尔 | tomb |  |  | 65-66 | Western Zhou to Spring and Autumn period (1100-800 BC) | -1100 | -800 | M3 fragment of corroded glass bead
GAN2009a_19 | XJ-44 | bead |  | glass | China | Xinjiang | Tacheng | 塔城 | E'min | 额敏 | tomb |  |  | 65-66 | Spring and Autumn period (700-500 BC) | -700 | -500 | M1 fragment of corroded glass bead
GAN2009a_20 | GSU-1 | tube |  | frit | China | Gansu | Lixian | 礼县 | [5 empty] | 68 | Warring States | -475 | -221 | pale green frit tube
GAN2009a_21 | GSU-2 | ear pendant |  | glass | China | Gansu | Lanzhou | 兰州 | [5 empty] | 68 | Han | -202 | 220 | Glass ear pendant
GAN2009a_22 | GSU-3 | bead |  | glass | China | Gansu | Wuwei | 武威 | [5 empty] | 68 | Han | -202 | 220 | Gansu glass bead
GAN2009a_23 | M128:6 | ear pendant |  | glass | China | Qinghai | [7 empty] | 78 | late Western Han | -100 | 0
GAN2009a_25 | M90:8 | ear pendant |  | glass | China | Qinghai | [7 empty] | 78 | early Eastern Han | 0 | 100
GAN2009a_27 | M9:17 | ear pendant |  | glass | China | Qinghai | [7 empty] | 78 | late Eastern Han | 100 | 200
GAN2009a_28 | M37:31 | bead |  | glass | China | Qinghai | [7 empty] | 78 | late Eastern Han | 100 | 200
GAN2009a_29 | M23:8 | bead |  | glass | China | Qinghai | [7 empty] | 79 | Eastern Han | 25 | 220
GAN2009a_30 | M5:25-1 | bead |  | glass | China | Qinghai | [7 empty] | 79 | late Eastern Han | 100 | 200
GAN2009a_31 | M5:25-2 | bead |  | glass | China | Qinghai | [7 empty] | 79 | late Eastern Han | 100 | 200
GAN2009a_32 | M23:7 | others |  | faience | China | Qinghai | [7 empty] | 79 | Eastern Han | 25 | 220
GAN2009a_33 | M53:02 | ear pendant |  | glass | China | Qinghai | [7 empty] | 79 | late Eastern Han | 100 | 200
GAN2009a_33 | M53:02 | ear pendant |  | glass | China | Qinghai | [7 empty] | 78 | late Eastern Han | 100 | 200
GAN2009a_34 | M130:1 | bead |  | glass | China | Qinghai | [7 empty] | 78 | late Western Han | -100 | 0
GAN2009a_34 | M130:1 | bead |  | glass | China | Qinghai | [7 empty] | 79 | late Western Han | -100 | 0
GAN2009a_35 | Changsha | disk | bi | glass | China | Hunan | Changsha | [6 empty] | 100 | 400-200 BC | -400 | -200
GAN2009a_36 | Tahori | bead |  | glass | North Korea | Hamgyŏng-namdo | Tahori | [6 empty] | 100 | 100 BC300 AD | -100 | 300
GAN2009a_37 | Sugu-Okamoto | bead | tubular | glass | Japan | Fukuoka | Sugu-Okamoto | [6 empty] | 100 | 100 BC100 AD | -100 | 100
GAN2009a_38 | Tateiwa | bead | tubular | glass | Japan | Fukuoka | Tateiwa | [6 empty] | 100 | 100 BC100 AD | -100 | 100
GUO2021_01 | W000699 | eye bead | spherical | glass | China | Shandong | Qufu | 曲阜 | ancient city of the state of Lu M53&M58 | 鲁国故城遗址 M53&M58 | elite tomb | 曲阜鲁国故城遗址共发现玻璃珠饰 25 颗，集中 于两 座 战 国 早 中 期 的 大 型 墓 葬，分 别 是 M52 和 M58。其中 M52 出土玻璃珠饰 11 颗，均为蜻蜓眼玻 璃珠，M58 出土 14 颗，包括 11 颗蜻蜓眼玻璃珠、1 颗六棱桶形玻璃珠和 2 颗玻璃管［9］ | glass bead,glass eye bead | 66-67 | 战国早中期 | -476 | -350 | 基体表面的沟槽是采用了冷加 工工艺，在珠体制作完成冷却之后，利用硬质工具在 珠体表 面 进 行 刻 划，形 成 沟 槽。 图 3b 表 明 样 品 W000699 表面的浅黄色网格纹( “眼睛”纹饰周边的 线条) 透明度差，玻璃化程度不够高，因此导致其与 玻璃基体的粘合度低，而容易脱落。进一步表明浅 黄色线条是在珠体制作完成，并在表面开槽之后，再 将浅黄色物质 填 入 沟 槽 内 部。 化 学 成 分 分 析 结 果 ( 表 2) 则 表 明，此 浅 黄 色 物 质 中 含 有 较 高 的 磷 和 钙。.质量(g):34.56 尺寸(mm)：高度：约26，67；珠体直径：约26，87；孔径：约8.47 描述： 深蓝色球形基体，基体表面有浅黄色网格纹饰，每个网格内有1颗“眼睛"；12颗偏心圆式“眼睛”均匀分布于珠体表面上中下三部分，其中上下部分“眼睛”为对称分布“眼睛部分”由深蓝色“眼珠”和9层蓝白相间“眼圈”构成。
GUO2021_02 | W000701 | eye bead | spherical | glass | China | Shandong | Qufu | 曲阜 | ancient city of the state of Lu M53&M58 | 鲁国故城遗址 M53&M58 | elite tomb | 曲阜鲁国故城遗址共发现玻璃珠饰 25 颗，集中 于两 座 战 国 早 中 期 的 大 型 墓 葬，分 别 是 M52 和 M58。其中 M52 出土玻璃珠饰 11 颗，均为蜻蜓眼玻 璃珠，M58 出土 14 颗，包括 11 颗蜻蜓眼玻璃珠、1 颗六棱桶形玻璃珠和 2 颗玻璃管［9］ | glass bead | 66-67 | 战国早中期 | -476 | -350 | 质量(g):20.16 尺寸(mm)：高度：约2L 62；珠体直径：约23，17；孔径：约 &巧 描述： 深蓝色球形基体， 12颗偏心圆式“眼睛”均匀分布于珠体表面上中下三部分，其中上下部分“眼睛”为对称分布“眼睛”由深蓝色“眼珠”和7层蓝白相间“眼圈”构成。
GUO2021_03 | W000703 | eye bead | spherical | glass | China | Shandong | Qufu | 曲阜 | ancient city of the state of Lu M53&M58 | 鲁国故城遗址 M53&M58 | elite tomb | 曲阜鲁国故城遗址共发现玻璃珠饰 25 颗，集中 于两 座 战 国 早 中 期 的 大 型 墓 葬，分 别 是 M52 和 M58。其中 M52 出土玻璃珠饰 11 颗，均为蜻蜓眼玻 璃珠，M58 出土 14 颗，包括 11 颗蜻蜓眼玻璃珠、1 颗六棱桶形玻璃珠和 2 颗玻璃管［9］ | glass bead | 66-67 | 战国早中期 | -476 | -350 | 质量(g):15.16 尺寸(mm)：高度：约20巧8；珠体直径：约21. 1 1；穿孔直径：约7，41 描述： 深蓝色球形基体，6颗偏心圆式“眼睛”均匀对称分布于珠体上下两端，珠体中间分布有3颗七星纹式“眼睛"，9颗小同心圆式“眼睛”分布于七星纹“眼睛”上下左右四方；偏心圆式“眼睛”由深蓝色“眼珠”和9层蓝白相间眼纹组成，七星纹“眼睛” 由位于中心的1颗棕黄色“眼睛”和围绕其周围的6颗深蓝色“眼睛”构成，眼圈则为白色和棕黄色相间的3层眼纹构成，小同心圆“眼睛”则由棕黄色“眼珠”和5层蓝白相间“眼圈”构成。
GUO2021_04 | W000705 | eye bead | spherical | glass | China | Shandong | Qufu | 曲阜 | ancient city of the state of Lu M53&M58 | 鲁国故城遗址 M53&M58 | elite tomb | 曲阜鲁国故城遗址共发现玻璃珠饰 25 颗，集中 于两 座 战 国 早 中 期 的 大 型 墓 葬，分 别 是 M52 和 M58。其中 M52 出土玻璃珠饰 11 颗，均为蜻蜓眼玻 璃珠，M58 出土 14 颗，包括 11 颗蜻蜓眼玻璃珠、1 颗六棱桶形玻璃珠和 2 颗玻璃管［9］ | glass bead | 66-67 | 战国早中期 | -476 | -350 | 质量(g):5.9 尺寸(mm)：高度：约14. 19；珠体直径：约15· 39；穿孔直径：约4，64 描述： 深蓝色球形基体，6颗偏心圆式“眼睛”均匀分布于珠体上下两部分，上下两部的每两颗“眼珠”之间有2个小“眼睛”间隔；偏心圆式“眼睛”由深蓝色“眼珠”和5层蓝白相间“眼圈”构成，小“眼睛”则由深蓝色“眼球”和1层白色“眼圈”构成。
GUO2021_05 | W101401 | eye bead | spherical | glass | China | Shandong | Qufu | 曲阜 | ancient city of the state of Lu M53&M58 | 鲁国故城遗址 M53&M58 | elite tomb | 曲阜鲁国故城遗址共发现玻璃珠饰 25 颗，集中 于两 座 战 国 早 中 期 的 大 型 墓 葬，分 别 是 M52 和 M58。其中 M52 出土玻璃珠饰 11 颗，均为蜻蜓眼玻 璃珠，M58 出土 14 颗，包括 11 颗蜻蜓眼玻璃珠、1 颗六棱桶形玻璃珠和 2 颗玻璃管［9］ | glass bead | 66-67 | 战国早中期 | -476 | -350 | 质量(g):27.83 尺寸(mm)：高度：约22.74；珠体直径：约25.46；穿孔直径：约8. 68 描述： 深蓝色球形基体，8颗偏心圆式“眼睛”上下对称分布于珠体表面，珠体中间位置均匀分布有4颗小的同心圆式“眼珠"；偏心圆式“眼睛”由深蓝色“眼珠”和7层蓝白相间“眼圈”构成，同心圆式“眼珠”则由深蓝色“眼珠”和3层蓝白相间“眼圈”构成。
GUO2021_06 | W101402 | eye bead | spherical | glass | China | Shandong | Qufu | 曲阜 | ancient city of the state of Lu M53&M58 | 鲁国故城遗址 M53&M58 | elite tomb | 曲阜鲁国故城遗址共发现玻璃珠饰 25 颗，集中 于两 座 战 国 早 中 期 的 大 型 墓 葬，分 别 是 M52 和 M58。其中 M52 出土玻璃珠饰 11 颗，均为蜻蜓眼玻 璃珠，M58 出土 14 颗，包括 11 颗蜻蜓眼玻璃珠、1 颗六棱桶形玻璃珠和 2 颗玻璃管［9］ | glass bead | 66-67 | 战国早中期 | -476 | -350 | 质量(g):5.88 尺寸(mm)：高度: 约 14. 07; 珠体直径：约15.56；穿孔直径：约4， 72 描述： 深蓝色球形基体，6颗偏心圆式“眼睛”均匀分布于珠体上下两部分，上下两部的每两颗“眼珠”之间有2个小“眼睛”间隔；偏心圆式“眼睛”由深蓝色“眼珠”和5层蓝白相间“眼圈”构成，小“眼睛”则由深蓝色“眼球”和1层白色“眼圈”构成。
GUO2021_07 | W101403 | eye bead | spherical | glass | China | Shandong | Qufu | 曲阜 | ancient city of the state of Lu M53&M58 | 鲁国故城遗址 M53&M58 | elite tomb | 曲阜鲁国故城遗址共发现玻璃珠饰 25 颗，集中 于两 座 战 国 早 中 期 的 大 型 墓 葬，分 别 是 M52 和 M58。其中 M52 出土玻璃珠饰 11 颗，均为蜻蜓眼玻 璃珠，M58 出土 14 颗，包括 11 颗蜻蜓眼玻璃珠、1 颗六棱桶形玻璃珠和 2 颗玻璃管［9］ | glass bead | 66-67 | 战国早中期 | -476 | -350 | 质量(g):6.34 尺寸(mm)：高度：约14. 81；珠体直径：约 15.56；穿孔直 描述： 深蓝色圆柱形基体，巧颗同心圆式“眼睛”分布于珠体上中下三部分，其中上下端部“眼珠”对称分布；同心圆式“眼睛”由深蓝色“眼珠”和3层蓝白相间“眼纹”构成，珠体表面风化较为严重。
LUE2021_01 | Wupu bead | bead | spherical | glass | China | Xinjiang | Hami | 哈密 | Wupuzhen | 五堡镇 | tomb | The Wupu site is located at Kezierqueka, Wupu Township, Hami in eastern Xinjiang, 70 km from Hami’s urban area (Fig. 2a). It was settled from the Bronze Age to the Early Iron Age. Several glass beads have been discovered from the burials. Since 1978, 114 tombs have been excavated. Burial goods are mostly utilitarian, including woven clothing, leather shoes and hats, wooden baskets, bowls, and plates, as well as painted and non-painted pottery. Small bronze tools such as knives, bells, earrings, needles, and one bronze mirror were discovered, in addition to lithic tools and mammal bones 27,28. Exotic items such as seashells were also found. Human remains of both males and females, adults and children were recovered, and osteometric observation indicates the presence of both Mongolian and Caucasian groups 29. Beads found in Wupu include three globular blue glass beads of similar sizes, two globular black beads made of jet, one semi-transparent colorless bead of annular shape (material unknown), and many small, thin stone beads of various forms. Unfortunately, among glass beads, only one blue bead was allowed for us to analyze. | glass beads,bronze tool,bronze jewellery,bronze mirror,seashell,clothing,non-painted pottery | 6 | 760–481 BCE | -760 | -481 | natron-fluxed soda lime glass;The dimensions of the Wupu bead are 2.6 mm (height) by 3.4 mm by 3.4 mm, which is a symmetrical shape. The surface is mostly smooth although yellow surface corrosion is visible. The holes of the bead are slightly irregular, with the hole diameter measuring 0.8 ~ 0.9 mm. The two ends of the hole have similar diameters.According to the dates obtained, the Wupu site belongs to a time range between the late 2nd millennium BCE and the first half of the 1st millennium BCE with two periods of settlement. By combining the dates for the latter settlement phase (78HWM14:3 and 86HWM70:15), we obtain a date of 760-481 BC (95.4%) for a 2σ uncertainty (Fig. S5). Corroborating this date, the combined date for the latter settlement phase using dates obtained with plant remains is 758-543 BC (95.4%).
ZHA2014_01 | HBSBl-21 | eye bead | spherical | glass | China | Hubei | Sui County | 随县 | Tomb of Marquis Yi of the Zeng State | 曾侯乙墓 | aristocrat tomb |  | bronze,jade,gold,chariot parts,weapons,instruments,lacquerware,bamboo scripts | 318-319 | 楚惠王五十六年（公元前433年）或稍晚 | -433 | -433
ZHA2014_02 | HBSBl-24 | eye bead | spherical | glass | China | Hubei | Sui County | 随县 | Tomb of Marquis Yi of the Zeng State | 曾侯乙墓 | aristocrat tomb |  | bronze,jade,gold,chariot parts,weapons,instruments,lacquerware,bamboo scripts | 318-319 | 楚惠王五十六年（公元前433年）或稍晚 | -433 | -433
ZHA2014_03 | HBSB1-51-1 | eye bead | cylinder | glass | China | Hubei | Sui County | 随县 | Tomb of Marquis Yi of the Zeng State | 曾侯乙墓 | aristocrat tomb |  | bronze,jade,gold,chariot parts,weapons,instruments,lacquerware,bamboo scripts | 318-319 | 楚惠王五十六年（公元前433年）或稍晚 | -433 | -433
ZHA2014_04 | HBSB1-51-2 | eye bead | cylinder | glass | China | Hubei | Sui County | 随县 | Tomb of Marquis Yi of the Zeng State | 曾侯乙墓 | aristocrat tomb |  | bronze,jade,gold,chariot parts,weapons,instruments,lacquerware,bamboo scripts | 318-319 | 楚惠王五十六年（公元前433年）或稍晚 | -433 | -433
ZHA2014_05 | HBSB1-51-3 | eye bead | spherical | glass | China | Hubei | Sui County | 随县 | Tomb of Marquis Yi of the Zeng State | 曾侯乙墓 | aristocrat tomb |  | bronze,jade,gold,chariot parts,weapons,instruments,lacquerware,bamboo scripts | 318-319 | 楚惠王五十六年（公元前433年）或稍晚 | -433 | -433
ZHA2014_06 | HBSB1-51-4 | eye bead | spherical | glass | China | Hubei | Sui County | 随县 | Tomb of Marquis Yi of the Zeng State | 曾侯乙墓 | aristocrat tomb |  | bronze,jade,gold,chariot parts,weapons,instruments,lacquerware,bamboo scripts | 318-319 | 楚惠王五十六年（公元前433年）或稍晚 | -433 | -433
ZHA2014_07 | HBSBl-66 | eye bead | spherical | glass | China | Hubei | Sui County | 随县 | Tomb of Marquis Yi of the Zeng State | 曾侯乙墓 | aristocrat tomb |  | bronze,jade,gold,chariot parts,weapons,instruments,lacquerware,bamboo scripts | 318-319 | 楚惠王五十六年（公元前433年）或稍晚 | -433 | -433
ZHA2014_08 | HBSBl-69-1 | eye bead | spherical | glass | China | Hubei | Sui County | 随县 | Tomb of Marquis Yi of the Zeng State | 曾侯乙墓 | aristocrat tomb |  | bronze,jade,gold,chariot parts,weapons,instruments,lacquerware,bamboo scripts | 318-319 | 楚惠王五十六年（公元前433年）或稍晚 | -433 | -433
ZHA2014_09 | HBSBl-69-2 | eye bead | spherical | glass | China | Hubei | Sui County | 随县 | Tomb of Marquis Yi of the Zeng State | 曾侯乙墓 | aristocrat tomb |  | bronze,jade,gold,chariot parts,weapons,instruments,lacquerware,bamboo scripts | 318-319 | 楚惠王五十六年（公元前433年）或稍晚 | -433 | -433
ZHA2014_10 | HBSBl-69-3 | eye bead | spherical | glass | China | Hubei | Sui County | 随县 | Tomb of Marquis Yi of the Zeng State | 曾侯乙墓 | aristocrat tomb |  | bronze,jade,gold,chariot parts,weapons,instruments,lacquerware,bamboo scripts | 318-319 | 楚惠王五十六年（公元前433年）或稍晚 | -433 | -433
ZHA2014_11 | HBSBl-69-4 | eye bead | spherical | glass | China | Hubei | Sui County | 随县 | Tomb of Marquis Yi of the Zeng State | 曾侯乙墓 | aristocrat tomb |  | bronze,jade,gold,chariot parts,weapons,instruments,lacquerware,bamboo scripts | 318-319 | 楚惠王五十六年（公元前433年）或稍晚 | -433 | -433
ZHA2014_12 | HBSBl-69-5 | eye bead | spherical | glass | China | Hubei | Sui County | 随县 | Tomb of Marquis Yi of the Zeng State | 曾侯乙墓 | aristocrat tomb |  | bronze,jade,gold,chariot parts,weapons,instruments,lacquerware,bamboo scripts | 318-319 | 楚惠王五十六年（公元前433年）或稍晚 | -433 | -433
ZHA2014_13 | HBSBI-69-6 | eye bead | spherical | glass | China | Hubei | Sui County | 随县 | Tomb of Marquis Yi of the Zeng State | 曾侯乙墓 | aristocrat tomb |  | bronze,jade,gold,chariot parts,weapons,instruments,lacquerware,bamboo scripts | 318-319 | 楚惠王五十六年（公元前433年）或稍晚 | -433 | -433
ZHA2014_14 | HBSBI-69-7 | eye bead | spherical | glass | China | Hubei | Sui County | 随县 | Tomb of Marquis Yi of the Zeng State | 曾侯乙墓 | aristocrat tomb |  | bronze,jade,gold,chariot parts,weapons,instruments,lacquerware,bamboo scripts | 318-319 | 楚惠王五十六年（公元前433年）或稍晚 | -433 | -433
ZHA2014_15 | HBSBl-69-8 | eye bead | spherical | glass | China | Hubei | Sui County | 随县 | Tomb of Marquis Yi of the Zeng State | 曾侯乙墓 | aristocrat tomb |  | bronze,jade,gold,chariot parts,weapons,instruments,lacquerware,bamboo scripts | 318-319 | 楚惠王五十六年（公元前433年）或稍晚 | -433 | -433
ZHA2014_16 | HBSBI-69-9 | eye bead | spherical | glass | China | Hubei | Sui County | 随县 | Tomb of Marquis Yi of the Zeng State | 曾侯乙墓 | aristocrat tomb |  | bronze,jade,gold,chariot parts,weapons,instruments,lacquerware,bamboo scripts | 318-319 | 楚惠王五十六年（公元前433年）或稍晚 | -433 | -433
ZHA2014_17 | HBSBl-69-12 | eye bead | spherical | glass | China | Hubei | Sui County | 随县 | Tomb of Marquis Yi of the Zeng State | 曾侯乙墓 | aristocrat tomb |  | bronze,jade,gold,chariot parts,weapons,instruments,lacquerware,bamboo scripts | 318-319 | 楚惠王五十六年（公元前433年）或稍晚 | -433 | -433
ZHA2014_18 | HBSBl-69-13 | eye bead | spherical | glass | China | Hubei | Sui County | 随县 | Tomb of Marquis Yi of the Zeng State | 曾侯乙墓 | aristocrat tomb |  | bronze,jade,gold,chariot parts,weapons,instruments,lacquerware,bamboo scripts | 318-319 | 楚惠王五十六年（公元前433年）或稍晚 | -433 | -433
ZHA2014_19 | HBSBI-69-14 | eye bead | spherical | glass | China | Hubei | Sui County | 随县 | Tomb of Marquis Yi of the Zeng State | 曾侯乙墓 | aristocrat tomb |  | bronze,jade,gold,chariot parts,weapons,instruments,lacquerware,bamboo scripts | 318-319 | 楚惠王五十六年（公元前433年）或稍晚 | -433 | -433
ZHA2014_20 | HBSBl-69-15 | eye bead | spherical | glass | China | Hubei | Sui County | 随县 | Tomb of Marquis Yi of the Zeng State | 曾侯乙墓 | aristocrat tomb |  | bronze,jade,gold,chariot parts,weapons,instruments,lacquerware,bamboo scripts | 318-319 | 楚惠王五十六年（公元前433年）或稍晚 | -433 | -433
ZHA2014_21 | HBSBl-69-16 | eye bead | spherical | glass | China | Hubei | Sui County | 随县 | Tomb of Marquis Yi of the Zeng State | 曾侯乙墓 | aristocrat tomb |  | bronze,jade,gold,chariot parts,weapons,instruments,lacquerware,bamboo scripts | 318-319 | 楚惠王五十六年（公元前433年）或稍晚 | -433 | -433
ZHA2014_22 | HBSBI-69-17 | eye bead | spherical | glass | China | Hubei | Sui County | 随县 | Tomb of Marquis Yi of the Zeng State | 曾侯乙墓 | aristocrat tomb |  | bronze,jade,gold,chariot parts,weapons,instruments,lacquerware,bamboo scripts | 318-319 | 楚惠王五十六年（公元前433年）或稍晚 | -433 | -433
ZHA2014_23 | HBSBl-69-18 | eye bead | spherical | glass | China | Hubei | Sui County | 随县 | Tomb of Marquis Yi of the Zeng State | 曾侯乙墓 | aristocrat tomb |  | bronze,jade,gold,chariot parts,weapons,instruments,lacquerware,bamboo scripts | 318-319 | 楚惠王五十六年（公元前433年）或稍晚 | -433 | -433
ZHA2014_24 | HBSBl-27 | eye bead | spherical | glass | China | Hubei | Sui County | 随县 | Tomb of Marquis Yi of the Zeng State | 曾侯乙墓 | aristocrat tomb |  | bronze,jade,gold,chariot parts,weapons,instruments,lacquerware,bamboo scripts | 318-319 | 楚惠王五十六年（公元前433年）或稍晚 | -433 | -433
ZHA2014_25 | HBSBl-28 | eye bead | spherical | glass | China | Hubei | Sui County | 随县 | Tomb of Marquis Yi of the Zeng State | 曾侯乙墓 | aristocrat tomb |  | bronze,jade,gold,chariot parts,weapons,instruments,lacquerware,bamboo scripts | 318-319 | 楚惠王五十六年（公元前433年）或稍晚 | -433 | -433
ZHA2014_26 | HBSBl-50-1 | eye bead | spherical | glass | China | Hubei | Sui County | 随县 | Tomb of Marquis Yi of the Zeng State | 曾侯乙墓 | aristocrat tomb |  | bronze,jade,gold,chariot parts,weapons,instruments,lacquerware,bamboo scripts | 318-319 | 楚惠王五十六年（公元前433年）或稍晚 | -433 | -433
ZHA2014_27 | HBSBl-50-2 | eye bead | spherical | glass | China | Hubei | Sui County | 随县 | Tomb of Marquis Yi of the Zeng State | 曾侯乙墓 | aristocrat tomb |  | bronze,jade,gold,chariot parts,weapons,instruments,lacquerware,bamboo scripts | 318-319 | 楚惠王五十六年（公元前433年）或稍晚 | -433 | -433
ZHA2014_28 | HBSBl-55-1 | eye bead | spherical | glass | China | Hubei | Sui County | 随县 | Tomb of Marquis Yi of the Zeng State | 曾侯乙墓 | aristocrat tomb |  | bronze,jade,gold,chariot parts,weapons,instruments,lacquerware,bamboo scripts | 318-319 | 楚惠王五十六年（公元前433年）或稍晚 | -433 | -433
ZHA2014_29 | HBSBl-55-2 | eye bead | spherical | glass | China | Hubei | Sui County | 随县 | Tomb of Marquis Yi of the Zeng State | 曾侯乙墓 | aristocrat tomb |  | bronze,jade,gold,chariot parts,weapons,instruments,lacquerware,bamboo scripts | 318-319 | 楚惠王五十六年（公元前433年）或稍晚 | -433 | -433
ZHA2014_30 | HBSBl-55-3 | eye bead | spherical | glass | China | Hubei | Sui County | 随县 | Tomb of Marquis Yi of the Zeng State | 曾侯乙墓 | aristocrat tomb |  | bronze,jade,gold,chariot parts,weapons,instruments,lacquerware,bamboo scripts | 318-319 | 楚惠王五十六年（公元前433年）或稍晚 | -433 | -433
ZHA2014_31 | HBSBl-55-4 | eye bead | spherical | glass | China | Hubei | Sui County | 随县 | Tomb of Marquis Yi of the Zeng State | 曾侯乙墓 | aristocrat tomb |  | bronze,jade,gold,chariot parts,weapons,instruments,lacquerware,bamboo scripts | 318-319 | 楚惠王五十六年（公元前433年）或稍晚 | -433 | -433
ZHA2014_32 | HBSBl-55-5 | eye bead | spherical | glass | China | Hubei | Sui County | 随县 | Tomb of Marquis Yi of the Zeng State | 曾侯乙墓 | aristocrat tomb |  | bronze,jade,gold,chariot parts,weapons,instruments,lacquerware,bamboo scripts | 318-319 | 楚惠王五十六年（公元前433年）或稍晚 | -433 | -433
ZHA2014_33 | HBSBI-55-6 | eye bead | spherical | glass | China | Hubei | Sui County | 随县 | Tomb of Marquis Yi of the Zeng State | 曾侯乙墓 | aristocrat tomb |  | bronze,jade,gold,chariot parts,weapons,instruments,lacquerware,bamboo scripts | 318-319 | 楚惠王五十六年（公元前433年）或稍晚 | -433 | -433
ZHA2014_34 | HBSBl-56 | eye bead | spherical | glass | China | Hubei | Sui County | 随县 | Tomb of Marquis Yi of the Zeng State | 曾侯乙墓 | aristocrat tomb |  | bronze,jade,gold,chariot parts,weapons,instruments,lacquerware,bamboo scripts | 318-319 | 楚惠王五十六年（公元前433年）或稍晚 | -433 | -433
ZHA2014_35 | HBSBl-57-1 | eye bead | spherical | glass | China | Hubei | Sui County | 随县 | Tomb of Marquis Yi of the Zeng State | 曾侯乙墓 | aristocrat tomb |  | bronze,jade,gold,chariot parts,weapons,instruments,lacquerware,bamboo scripts | 318-319 | 楚惠王五十六年（公元前433年）或稍晚 | -433 | -433
ZHA2014_36 | HBSBl-57-2 | eye bead | spherical | glass | China | Hubei | Sui County | 随县 | Tomb of Marquis Yi of the Zeng State | 曾侯乙墓 | aristocrat tomb |  | bronze,jade,gold,chariot parts,weapons,instruments,lacquerware,bamboo scripts | 318-319 | 楚惠王五十六年（公元前433年）或稍晚 | -433 | -433
ZHA2014_37 | HBSBl-58-1 | eye bead | flattened spherical | glass | China | Hubei | Sui County | 随县 | Tomb of Marquis Yi of the Zeng State | 曾侯乙墓 | aristocrat tomb |  | bronze,jade,gold,chariot parts,weapons,instruments,lacquerware,bamboo scripts | 318-319 | 楚惠王五十六年（公元前433年）或稍晚 | -433 | -433
ZHA2014_38 | HBSBl-58-2 | eye bead | flattened spherical | glass | China | Hubei | Sui County | 随县 | Tomb of Marquis Yi of the Zeng State | 曾侯乙墓 | aristocrat tomb |  | bronze,jade,gold,chariot parts,weapons,instruments,lacquerware,bamboo scripts | 318-319 | 楚惠王五十六年（公元前433年）或稍晚 | -433 | -433
ZHA2014_39 | HBSBl-60-l | eye bead | spherical | glass | China | Hubei | Sui County | 随县 | Tomb of Marquis Yi of the Zeng State | 曾侯乙墓 | aristocrat tomb |  | bronze,jade,gold,chariot parts,weapons,instruments,lacquerware,bamboo scripts | 318-319 | 楚惠王五十六年（公元前433年）或稍晚 | -433 | -433
ZHA2014_40 | HBSBl-60-2 | eye bead | spherical | glass | China | Hubei | Sui County | 随县 | Tomb of Marquis Yi of the Zeng State | 曾侯乙墓 | aristocrat tomb |  | bronze,jade,gold,chariot parts,weapons,instruments,lacquerware,bamboo scripts | 318-319 | 楚惠王五十六年（公元前433年）或稍晚 | -433 | -433
ZHA2014_41 | HBSBl-67 | eye bead | spherical | glass | China | Hubei | Sui County | 随县 | Tomb of Marquis Yi of the Zeng State | 曾侯乙墓 | aristocrat tomb |  | bronze,jade,gold,chariot parts,weapons,instruments,lacquerware,bamboo scripts | 318-319 | 楚惠王五十六年（公元前433年）或稍晚 | -433 | -433
ZHA2014_42 | HBSBl-68 | eye bead | spherical | glass | China | Hubei | Sui County | 随县 | Tomb of Marquis Yi of the Zeng State | 曾侯乙墓 | aristocrat tomb |  | bronze,jade,gold,chariot parts,weapons,instruments,lacquerware,bamboo scripts | 318-319 | 楚惠王五十六年（公元前433年）或稍晚 | -433 | -433
ZHA2014_43 | HBSBl-22 | eye bead | spherical | glass | China | Hubei | Sui County | 随县 | Tomb of Marquis Yi of the Zeng State | 曾侯乙墓 | aristocrat tomb |  | bronze,jade,gold,chariot parts,weapons,instruments,lacquerware,bamboo scripts | 318-319 | 楚惠王五十六年（公元前433年）或稍晚 | -433 | -433
ZHA2014_44 | HBSBl-23 | eye bead | spherical | glass | China | Hubei | Sui County | 随县 | Tomb of Marquis Yi of the Zeng State | 曾侯乙墓 | aristocrat tomb |  | bronze,jade,gold,chariot parts,weapons,instruments,lacquerware,bamboo scripts | 318-319 | 楚惠王五十六年（公元前433年）或稍晚 | -433 | -433
ZHA2014_45 | HBSBl-25 | eye bead | cylinder | glass | China | Hubei | Sui County | 随县 | Tomb of Marquis Yi of the Zeng State | 曾侯乙墓 | aristocrat tomb |  | bronze,jade,gold,chariot parts,weapons,instruments,lacquerware,bamboo scripts | 318-319 | 楚惠王五十六年（公元前433年）或稍晚 | -433 | -433
ZHA2014_46 | HBSBl-29 | eye bead | two beads merged | glass | China | Hubei | Sui County | 随县 | Tomb of Marquis Yi of the Zeng State | 曾侯乙墓 | aristocrat tomb |  | bronze,jade,gold,chariot parts,weapons,instruments,lacquerware,bamboo scripts | 318-319 | 楚惠王五十六年（公元前433年）或稍晚 | -433 | -433
ZHA2017_01 | LMYZ02 | eye bead | spherical | glass | China |  |  |  | Shanghai Museum of Glass |  | museum |  |  | 1106 | Warring States | -475 | -221 | natron-fluxed soda-lime glass
ZHA2017_02 | LMYZ03 | eye bead | spherical | glass | China |  |  |  | Shanghai Museum of Glass |  | museum |  |  | 1106 | Warring States | -475 | -221 | natron-fluxed soda-lime glass
ZHA2017_03 | LMYZ04 | eye bead | spherical | glass | China |  |  |  | Shanghai Museum of Glass |  | museum |  |  | 1106 | Warring States | -475 | -221 | natron-fluxed soda-lime glass
ZHA2017_04 | LMYZ05 | eye bead | spherical | glass | China |  |  |  | Shanghai Museum of Glass |  | museum |  |  | 1106 | Warring States | -475 | -221 | natron-fluxed soda-lime glass
ZHA2017_05 | LMYZ06 | eye bead | spherical | glass | China |  |  |  | Shanghai Museum of Glass |  | museum |  |  | 1106 | Warring States | -475 | -221 | plant ash-fluxed soda-lime glass
ZHA2017_06 | XJL-Eyebead | eye bead | spherical | glass | China | Henan | Xichuan | 淅川 | Xujialing M10 | 徐家岭 M10 | elite tomb | 大夫级别 | bronze,jade | 1106 | 战国早期 | -500 | -500 | natron-fluxed soda-lime glass
ZHA2017_07 | HB-1 | eye bead | spherical | glass | China | Hubei | Sui County | 随县 | Tomb of Marquis Yi of the Zeng State | 曾侯乙墓 | aristocrat tomb |  | bronze,jade,gold,chariot parts,weapons,instruments,lacquerware,bamboo scripts | 1106 | 楚惠王五十六年（公元前433年）或稍晚 | -433 | -433 | natron-fluxed soda-lime glass
ZHA2017_08 | HB-6 | eye bead | spherical | glass | China | Hubei | Sui County | 随县 | Tomb of Marquis Yi of the Zeng State | 曾侯乙墓 | aristocrat tomb |  | bronze,jade,gold,chariot parts,weapons,instruments,lacquerware,bamboo scripts | 1106 | 楚惠王五十六年（公元前433年）或稍晚 | -433 | -433 | natron-fluxed soda-lime glass

## sample_information
sample_number | object_number | sample_number_in_publication | object_number_in_publication | part_of_object | color | opacity | description
GAN2009_01a | GAN2009_01 |  | HNZZ-01 | matrix | blue | opaque
GAN2009_01b | GAN2009_01 |  | HNZZ-01 | eyeball | blue | opaque
GAN2009_01c | GAN2009_01 |  | HNZZ-01 | circle | white,ochre | opaque
GAN2009_02a | GAN2009_02 |  | HNZZ-02 | matrix | blue | opaque
GAN2009_02b | GAN2009_02 |  | HNZZ-02 | eyeball | blue | opaque
GAN2009_02c | GAN2009_02 |  | HNZZ-02 | eyeball | blue | opaque
GAN2009_02d | GAN2009_02 |  | HNZZ-02 | circle | white,ochre | opaque
GAN2009_03a | GAN2009_03 |  | HNZZ-03 | matrix | blue | opaque
GAN2009_03b | GAN2009_03 |  | HNZZ-03 | eyeball | blue | opaque
GAN2009_03c | GAN2009_03 |  | HNZZ-03 | circle | ochre | opaque
GAN2009_03d | GAN2009_03 |  | HNZZ-03 | circle | white | opaque
GAN2009_04a | GAN2009_04 |  | HNZZ-04 | matrix | blue | opaque
GAN2009_04b | GAN2009_04 |  | HNZZ-04 | eyeball | blue | opaque
GAN2009_04c | GAN2009_04 |  | HNZZ-04 | circle | white,ochre | opaque
GAN2009_05a | GAN2009_05 |  | HNZZ-05 | matrix | blue | opaque
GAN2009_05b | GAN2009_05 |  | HNZZ-05 | eyeball | blue | opaque
GAN2009_05c | GAN2009_05 |  | HNZZ-05 | circle | white | opaque
GAN2009_06a | GAN2009_06 |  | HNZZ-06 | matrix | blue | opaque
GAN2009_06b | GAN2009_06 |  | HNZZ-06 | eyeball | blue | opaque
GAN2009_06c | GAN2009_06 |  | HNZZ-06 | circle | ochre | opaque
GAN2009_06d | GAN2009_06 |  | HNZZ-06 | circle | white | opaque
GAN2009_07a | GAN2009_07 |  | HNZZ-07 | matrix | blue | opaque
GAN2009_07b | GAN2009_07 |  | HNZZ-07 | eyeball | blue | opaque
GAN2009_07c | GAN2009_07 |  | HNZZ-07 | circle | white | opaque
GAN2009_08a | GAN2009_08 |  | HNZZ-08 | matrix | blue | opaque
GAN2009_08b | GAN2009_08 |  | HNZZ-08 | eyeball | blue | opaque
GAN2009_08c | GAN2009_08 |  | HNZZ-08 | circle | white | opaque
GAN2009_09a | GAN2009_09 |  | HNZZ-09 | matrix | blue | opaque
GAN2009_09b | GAN2009_09 |  | HNZZ-09 | eyeball | blue | opaque
GAN2009_09c | GAN2009_09 |  | HNZZ-09 | circle | white | opaque
GAN2009_10a | GAN2009_10 |  | HNZZ-10 | matrix | blue | opaque
GAN2009_10b | GAN2009_10 |  | HNZZ-10 | eyeball | blue | opaque
GAN2009_10c | GAN2009_10 |  | HNZZ-10 | circle | white | opaque
GAN2009_11a | GAN2009_11 |  | HNZZ-11 | matrix | blue | opaque
GAN2009_11b | GAN2009_11 |  | HNZZ-11 | eyeball | blue | opaque
GAN2009_11c | GAN2009_11 |  | HNZZ-11 | circle | white | opaque
GAN2009a_01a | GAN2009a_01 | NM02-2 | NM02
GAN2009a_02a | GAN2009a_02 | NM03-2 | NM03
GAN2009a_03a | GAN2009a_03 | WJ-09-a (blue section 1) | WJ-09 |  | blue
GAN2009a_03b | GAN2009a_03 | WJ-09-b (blue section 2) | WJ-09 |  | blue
GAN2009a_03c | GAN2009a_03 | WJ-09-c (green section) | WJ-09 |  | green
GAN2009a_04a | GAN2009a_04 | WJ-05 | WJ-05
GAN2009a_05a | GAN2009a_05 | WJ-06-a (white glass bead) | WJ-06 |  | white
GAN2009a_05b | GAN2009a_05 | WJ-06-b (black section of black glass bead) | WJ-06 |  | black
GAN2009a_05c | GAN2009a_05 | WJ-06-c (white section of black glass bead) | WJ-06 |  | white
GAN2009a_06a | GAN2009a_06 | WJ-07-a (white glass bead) | WJ-07 |  | white
GAN2009a_06b | GAN2009a_06 | WJ-07-b (blue glass bead) | WJ-07 |  | blue
GAN2009a_07a | GAN2009a_07 | WJ-01 | WJ-01
GAN2009a_08a | GAN2009a_08 | WJ-02 | WJ-02
GAN2009a_09a | GAN2009a_09 | WJ-03-a (white glass bead) | WJ-03 |  | white
GAN2009a_09b | GAN2009a_09 | WJ-03-b (black glass bead) | WJ-03 |  | black
GAN2009a_10a | GAN2009a_10 | WJ-08-b (white small glass bead) | WJ-08 |  | white
GAN2009a_11a | GAN2009a_11 | WJ-10 | WJ-10
GAN2009a_12a | GAN2009a_12 | WJ-12 | WJ-12
GAN2009a_13a | GAN2009a_13 | XJ-1A | XJ-1A |  | blue |  | M26 glaucous glass bead
GAN2009a_14a | GAN2009a_14 | XJ-2A | XJ-2A |  | yellow |  | M26 buff glass bead
GAN2009a_15a | GAN2009a_15 | XJ-2B | XJ-2B |  | yellow |  | M26 buff glass bead
GAN2009a_16a | GAN2009a_16 | XJ-3A | XJ-3A |  |  |  | M4 corroded glass bead
GAN2009a_17a | GAN2009a_17 | XJ-4A | XJ-4A |  |  |  | MII fragment of corroded glass bead
GAN2009a_18a | GAN2009a_18 | XJ-30 | XJ-30 |  |  |  | M3 fragment of corroded glass bead
GAN2009a_19a | GAN2009a_19 | XJ-44 | XJ-44 |  |  |  | M1 fragment of corroded glass bead
GAN2009a_20a | GAN2009a_20 | GSU-1 | GSU-1 |  | green |  | pale green frit tube
GAN2009a_21a | GAN2009a_21 | GSU-2 | GSU-2 |  |  |  | Glass ear pendant
GAN2009a_22a | GAN2009a_22 | GSU-3 | GSU-3 |  |  |  | Gansu glass bead
GAN2009a_23a | GAN2009a_23 | M128:6 | M128:6
GAN2009a_24a | GAN2009a_24 | M130:1 | M130:1
GAN2009a_25a | GAN2009a_25 | M90:8 | M90:8
GAN2009a_26a | GAN2009a_26 | M53:02 | M53:02
GAN2009a_27a | GAN2009a_27 | M9:17 | M9:17
GAN2009a_28a | GAN2009a_28 | M37:31 | M37:31
GAN2009a_29a | GAN2009a_29 | M23:8 | M23:8
GAN2009a_30a | GAN2009a_30 | M5:25-1 | M5:25-1
GAN2009a_31a | GAN2009a_31 | M5:25-2 | M5:25-2
GAN2009a_32a | GAN2009a_32 | M23:7 | M23:7
GAN2009a_33a | GAN2009a_33 | M53:02 | M53:02
GAN2009a_34a | GAN2009a_34 | M130:1 | M130:1
GAN2009a_35a | GAN2009a_35 | Changsha | Changsha
GAN2009a_36a | GAN2009a_36 | Tahori | Tahori |  | green
GAN2009a_37a | GAN2009a_37 | Sugu-Okamoto | Sugu-Okamoto
GAN2009a_38a | GAN2009a_38 | Tateiwa | Tateiwa
GUO2021_01a | GUO2021_01 |  | W000699 | matrix | blue | opaque
GUO2021_01b | GUO2021_01 |  | W000699 | eyeball | blue | opaque
GUO2021_01c | GUO2021_01 |  | W000699 | ring | white | opaque
GUO2021_01d | GUO2021_01 |  | W000699 | ring | yellow | opaque
GUO2021_02a | GUO2021_02 |  | W000701 | matrix | blue | opaque | contains NaAlSi3O8 crytals
GUO2021_02b | GUO2021_02 |  | W000701 | eyeball | blue | opaque
GUO2021_02c | GUO2021_02 |  | W000701 | ring | white | opaque
GUO2021_03a | GUO2021_03 |  | W000703 | matrix | blue | opaque
GUO2021_03b | GUO2021_03 |  | W000703 | eyeball | blue | opaque
GUO2021_03c | GUO2021_03 |  | W000703 | ring | white | opaque | contains SiO2 crytals
GUO2021_03d | GUO2021_03 |  | W000703 | ring | ochre | opaque | contains BaSO4 crytals
GUO2021_03e | GUO2021_03 |  | W000703 | eyeball | blue | opaque
GUO2021_04a | GUO2021_04 |  | W000705 | matrix | blue | opaque
GUO2021_04b | GUO2021_04 |  | W000705 | eyeball | blue | opaque
GUO2021_04c | GUO2021_04 |  | W000705 | ring | white | opaque
GUO2021_05a | GUO2021_05 |  | W101401 | matrix | blue | opaque
GUO2021_05b | GUO2021_05 |  | W101401 | matrix | blue | opaque
GUO2021_05c | GUO2021_05 |  | W101401 | ring | white | opaque
GUO2021_05d | GUO2021_05 |  | W101401 | matrix | yellow | opaque
GUO2021_06a | GUO2021_06 |  | W101402 | matrix | blue | opaque
GUO2021_06b | GUO2021_06 |  | W101402 | eyeball | blue | opaque
GUO2021_06c | GUO2021_06 |  | W101402 | ring | white | opaque
GUO2021_07a | GUO2021_07 |  | W101403 | matrix | blue | opaque
GUO2021_07b | GUO2021_07 |  | W101403 | eyeball | blue | opaque
GUO2021_07c | GUO2021_07 |  | W101403 | ring | white | opaque | contains PbCO3 and PbO crystals
LUE2021_01a | LUE2021_01 |  | Wupu bead | body | blue | translucent | Since some of the glasses are rich in lead and iron, all the elements (except Fe and Pb) are normalized to a composition from which iron and lead oxides have been removed (i.e. A* = A/(1-PbO-Fe2O3) where A is an element’s original concentration and A* is the normalized concentration).compositions are normalized for: SiO2 * wt% Na2O * wt% MgO* wt% Al2O3* wt% K2O* wt% TiO2 * ppm Ba * ppm Zr * ppm Sr * ppm Nd * ppm Th * ppm La * ppm CaO * wt%
ZHA2014_01a | ZHA2014_01 |  | HBSBl-21 | matrix | turqoise | opaque | Blue matrix
ZHA2014_01b | ZHA2014_01 |  | HBSBl-21 | circle | white | opaque | White circle
ZHA2014_01c | ZHA2014_01 |  | HBSBl-21 | eyeball | blue | opaque | Dark blue eyeball
ZHA2014_02a | ZHA2014_02 |  | HBSBl-24 | matrix | turqoise | opaque | Blue matrix
ZHA2014_02b | ZHA2014_02 |  | HBSBl-24 | circle | white | opaque | White circle
ZHA2014_02c | ZHA2014_02 |  | HBSBl-24 | eyeball | blue | opaque | Dark blue eyeball
ZHA2014_03a | ZHA2014_03 |  | HBSB1-51-1 | circle | white | opaque | No. 1 white circle
ZHA2014_04a | ZHA2014_04 |  | HBSB1-51-2 | circle | ochre | opaque | No. 2 ocher circle
ZHA2014_05a | ZHA2014_05 |  | HBSB1-51-3 | matrix | turqoise | opaque | No. 4 blue matrix
ZHA2014_06a | ZHA2014_06 |  | HBSB1-51-4 | eyeball | blue | opaque | No. 5 dark blue eyeball
ZHA2014_07a | ZHA2014_07 |  | HBSBl-66 | matrix | turqoise | opaque | Blue matrix
ZHA2014_07b | ZHA2014_07 |  | HBSBl-66 | eyeball | blue | opaque | Dark blue eyeball
ZHA2014_08a | ZHA2014_08 |  | HBSBl-69-1 | eyeball | blue | opaque | No. 1 dark blue eyeball
ZHA2014_09a | ZHA2014_09 |  | HBSBl-69-2 | circle | white | opaque | No. 2 white circle
ZHA2014_10a | ZHA2014_10 |  | HBSBl-69-3 | circle | ochre | opaque | No. 3 ocher circle
ZHA2014_11a | ZHA2014_11 |  | HBSBl-69-4 | eyeball | blue | opaque | No. 4 dark blue eyeball
ZHA2014_12a | ZHA2014_12 |  | HBSBl-69-5 | matrix | turqoise | opaque | No. 5 blue matrix
ZHA2014_13a | ZHA2014_13 |  | HBSBI-69-6 | eyeball | turqoise | opaque | No. 6 blue matrix
ZHA2014_13b | ZHA2014_13 |  | HBSBI-69-6 | eyeball | blue | opaque | No. 6 dark blue eyeball
ZHA2014_14a | ZHA2014_14 |  | HBSBI-69-7 | circle | white | opaque | No. 7 white circle
ZHA2014_15a | ZHA2014_15 |  | HBSBl-69-8 | eyeball | blue | opaque | No. 8 dark blue eyeball
ZHA2014_16a | ZHA2014_16 |  | HBSBI-69-9 | matrix | turqoise | opaque | No. 9 blue matrix
ZHA2014_17a | ZHA2014_17 |  | HBSBl-69-12 | circle | ochre | opaque | No. 12 ocher circle
ZHA2014_18a | ZHA2014_18 |  | HBSBl-69-13 | matrix | turqoise | opaque | No. 13 blue matrix
ZHA2014_19a | ZHA2014_19 |  | HBSBI-69-14 | eyeball | blue | opaque | No. 14 dark blue eyeball
ZHA2014_20a | ZHA2014_20 |  | HBSBl-69-15 | circle | white | opaque | No. 15 white circle
ZHA2014_21a | ZHA2014_21 |  | HBSBl-69-16 | eyeball | blue | opaque | No. 16 dark blue eyeball
ZHA2014_22a | ZHA2014_22 |  | HBSBI-69-17 | circle | ochre | opaque | No. 17 ocher circle
ZHA2014_23a | ZHA2014_23 |  | HBSBl-69-18 | circle | white | opaque | No. 18 white circle
ZHA2014_24a | ZHA2014_24 |  | HBSBl-27 | matrix | turqoise | opaque | Blue matrix
ZHA2014_24b | ZHA2014_24 |  | HBSBl-27 | circle | white | opaque | White circle
ZHA2014_24c | ZHA2014_24 |  | HBSBl-27 | eyeball | blue | opaque | Dark blue eyeball
ZHA2014_25a | ZHA2014_25 |  | HBSBl-28 | matrix | turqoise | opaque | Blue matrix
ZHA2014_26a | ZHA2014_26 |  | HBSBl-50-1 | matrix | turqoise | opaque | Blue matrix
ZHA2014_27a | ZHA2014_27 |  | HBSBl-50-2 | eyeball | blue | opaque | Dark blue eyeball
ZHA2014_28a | ZHA2014_28 |  | HBSBl-55-1 | matrix | turqoise | opaque | Blue matrix
ZHA2014_29a | ZHA2014_29 |  | HBSBl-55-2 | matrix | turqoise | opaque | Blue matrix
ZHA2014_30a | ZHA2014_30 |  | HBSBl-55-3 | matrix | turqoise | opaque | Blue matrix
ZHA2014_31a | ZHA2014_31 |  | HBSBl-55-4 | eyeball | blue | opaque | Dark blue eyeball
ZHA2014_32a | ZHA2014_32 |  | HBSBl-55-5 | circle | white | opaque | White circle
ZHA2014_33a | ZHA2014_33 |  | HBSBI-55-6 | eyeball | blue | opaque | Dark blue eyeball
ZHA2014_34a | ZHA2014_34 |  | HBSBl-56 | circle | white | opaque | White circle
ZHA2014_35a | ZHA2014_35 |  | HBSBl-57-1 | eyeball | blue | opaque | Dark blue eyeball
ZHA2014_36a | ZHA2014_36 |  | HBSBl-57-2 | matrix | turqoise | opaque | Blue matrix
ZHA2014_37a | ZHA2014_37 |  | HBSBl-58-1 | circle | white | opaque | White circle
ZHA2014_38a | ZHA2014_38 |  | HBSBl-58-2 | matrix | turqoise | opaque | Blue matrix
ZHA2014_38b | ZHA2014_38 |  | HBSBl-58-2 | eyeball | blue | opaque | Dark blue eyeball
ZHA2014_39a | ZHA2014_39 |  | HBSBl-60-l | matrix | turqoise | opaque | Blue matrix
ZHA2014_40a | ZHA2014_40 |  | HBSBl-60-2 | eyeball | blue | opaque | Dark blue eyeball
ZHA2014_41a | ZHA2014_41 |  | HBSBl-67 | matrix | turqoise | opaque | Blue matrix
ZHA2014_42a | ZHA2014_42 |  | HBSBl-68 | eyeball | blue | opaque | Dark blue eyeball
ZHA2014_43a | ZHA2014_43 |  | HBSBl-22 | matrix | turqoise | opaque | Blue matrix
ZHA2014_43b | ZHA2014_43 |  | HBSBl-22 | eyeball | blue | opaque | Dark blue eyeball
ZHA2014_44a | ZHA2014_44 |  | HBSBl-23 | matrix | turqoise | opaque | Blue matrix
ZHA2014_44b | ZHA2014_44 |  | HBSBl-23 | circle | white | opaque | White circle
ZHA2014_44c | ZHA2014_44 |  | HBSBl-23 | circle | ochre | opaque | Ocher circle
ZHA2014_44d | ZHA2014_44 |  | HBSBl-23 | eyeball | blue | opaque | Dark blue eyeball
ZHA2014_45a | ZHA2014_45 |  | HBSBl-25 | matrix | yellow | opaque | Yellow matrix
ZHA2014_45b | ZHA2014_45 |  | HBSBl-25 | circle | white | opaque | White circle
ZHA2014_45c | ZHA2014_45 |  | HBSBl-25 | eyeball | blue | opaque | Dark blue eyeball
ZHA2014_46a | ZHA2014_46 |  | HBSBl-29 | matrix | turqoise | opaque | Blue matrix
ZHA2014_46b | ZHA2014_46 |  | HBSBl-29 | eyeball | turqoise | opaque | Light blue eyeball
ZHA2017_01a | ZHA2017_01 |  | LMYZ02 | matrix | blue | opaque | Blue matrix
ZHA2017_01b | ZHA2017_01 |  | LMYZ02 | matrix | blue | opaque | Ground blue matrix
ZHA2017_01c | ZHA2017_01 |  | LMYZ02 | circle | white | opaque | White circle
ZHA2017_01d | ZHA2017_01 |  | LMYZ02 | eyeball | blue | translucent | Dark blue eyeball
ZHA2017_02a | ZHA2017_02 |  | LMYZ03 | matrix | green | opaque | Light green matrix
ZHA2017_02b | ZHA2017_02 |  | LMYZ03 | matrix | green | translucent | Ground light green matrix
ZHA2017_02c | ZHA2017_02 |  | LMYZ03 | circle | white | opaque | White circle
ZHA2017_02d | ZHA2017_02 |  | LMYZ03 | eyeball | blue | opaque | dark blue eyeball
ZHA2017_03a | ZHA2017_03 |  | LMYZ04 | matrix | turqoise | translucent | Blue-green matrix
ZHA2017_03b | ZHA2017_03 |  | LMYZ04 | matrix | turqoise | translucent | Ground blue-green matrix
ZHA2017_03c | ZHA2017_03 |  | LMYZ04 | circle | white | opaque | White circle
ZHA2017_03d | ZHA2017_03 |  | LMYZ04 | eyeball | blue | opaque | Dark blue eyeball
ZHA2017_04a | ZHA2017_04 |  | LMYZ05 | matrix | blue | opaque | Blue matrix
ZHA2017_04b | ZHA2017_04 |  | LMYZ05 | matrix | blue | opaque | Ground blue matrix
ZHA2017_04c | ZHA2017_04 |  | LMYZ05 | circle | white | opaque | White circle
ZHA2017_04d | ZHA2017_04 |  | LMYZ05 | eyeball | blue | translucent | Dark blue eyeball
ZHA2017_05a | ZHA2017_05 |  | LMYZ06 | matrix | yellow | opaque | Yellow matrix
ZHA2017_05b | ZHA2017_05 |  | LMYZ06 | matrix | yellow | opaque | Ground yellow matrix
ZHA2017_05c | ZHA2017_05 |  | LMYZ06 | circle | white | opaque | White circle
ZHA2017_05d | ZHA2017_05 |  | LMYZ06 | eyeball | blue | opaque | Dark blue eyeball
ZHA2017_06a | ZHA2017_06 |  | XJL-Eyebead | matrix | blue | opaque | Blue matrix
ZHA2017_06b | ZHA2017_06 |  | XJL-Eyebead | matrix | blue | opaque | Ground blue matrix
ZHA2017_06c | ZHA2017_06 |  | XJL-Eyebead | circle | white | opaque | White circle
ZHA2017_06d | ZHA2017_06 |  | XJL-Eyebead | eyeball | blue | opaque | Dark blue eyeball
ZHA2017_07a | ZHA2017_07 |  | HB-1 | matrix | blue | opaque | Ground blue matrix
ZHA2017_07b | ZHA2017_07 |  | HB-1 | circle | white | opaque | White circle
ZHA2017_08a | ZHA2017_08 |  | HB-6 | matrix | blue | opaque | Ground blue matrix
ZHA2017_08b | ZHA2017_08 |  | HB-6 | circle | white | opaque | white circle
ZHA2017_08c | ZHA2017_08 |  | HB-6 | eyeball | blue | opaque | Dark blue eyeball

## sample_mineralogy
sample_number | measurement_method | Na2O | MgO | Al2O3 | SiO2 | P2O5 | SO3 | Cl | K2O | CaO | TiO2 | MnO | Fe2O3 | CoO | NiO | CuO | ZnO | PbO | BaO | I | MnO2 | Sb2O3 | SnO2 | Cr2O3 | NaO | Sb2O5
GAN2009_01a | PIXE | 9.53 | 0.19 | 3.4 | 72.8 | 0.31 | 0.45 | 0.61 | 2.15 | 8.54 | 0.04 | 0.03 | 0.58 | 0.03 | 0 | 1.21 | 0.03 | 0 | 0 | 0
GAN2009_01b | PIXE | 9.91 | 0.97 | 3.5 | 70.5 | 0.22 | 0.56 | 0.68 | 1.17 | 8.62 | 0.11 | 0.04 | 2.86 | 0.25 | 0 | 0.48 | 0.04 | 0 | 0 | 0
GAN2009_01c | PIXE | 7.37 | 1.17 | 3.8 | 75 | 0.23 | 0.67 | 0.83 | 1.01 | 8.73 | 0.11 | 0.04 | 0.76 | 0.04 | 0 | 0.13 | 0.04 | 0 | 0 | 0
GAN2009_02a | PIXE | 10.4 | 0.56 | 3.9 | 72.5 | 0.11 | 0.6 | 0.67 | 1.62 | 7.87 | 0.08 | 0 | 0.62 |  | 0 | 0.84 | 0.06 | 0 | 0 | 0
GAN2009_02b | PIXE | 7.54 | 0.42 | 4 | 71.2 | 0.29 | 0.85 | 0.81 | 1.12 | 8.78 | 0.07 | 0.05 | 4 | 0.16 | 0 | 0.53 | 0.11 | 0 | 0 | 0
GAN2009_02c | PIXE | 10 | 0.56 | 3.4 | 71.8 | 0.15 | 0.5 |  | 0.7 | 0.88 | 7.89 | 0.11 | 0.04 | 3.15 | 0.17 | 0 | 0.5 | 0.08 | 0 | 0
GAN2009_02d | PIXE | 6.49 | 0.31 | 3.5 | 69 | 0.42 | 0.93 | 1.11 | 0.89 | 9.85 | 0 | 0 | 6.08 | 0 | 0.24 | 1.16 | 0 | 0.91 | 0 | 0
GAN2009_03a | PIXE | 8.89 | 0.35 | 3 | 76.7 | 0.69 | 0.6 | 0.64 | 1.06 | 6.73 | 0.05 | 0 | 0.48 | 0 | 0 | 0.72 | 0 | 0 | 0 | 0
GAN2009_03b | PIXE | 6.65 | 0.77 | 5.7 | 71.3 | 0.33 | 0.54 | 0.75 | 1.16 | 8.21 | 0.24 | 0.05 | 3.27 | 0.14 | 0 | 0.72 | 0.09 | 0 | 0 | 0
GAN2009_03c | PIXE | 0.73 | 0 | 3.3 | 57.5 | 0.25 | 0.81 | 1.19 | 2.23 | 26.6 | 1.27 | 0.42 | 3.88 | 0.55 | 0 | 0.41 | 0 | 0 | 0 | 0
GAN2009_03d | PIXE | 6.17 | 0.33 | 5.1 | 67 | 0.54 | 0.84 | 0.77 | 1.05 | 12.7 | 0.28 | 0.09 | 1.29 | 0.08 | 0 | 0.21 | 0 | 0 | 0 | 3.38
GAN2009_04a | PIXE | 8.87 | 0.49 | 3 | 75.8 | 0.29 | 0.52 | 0.59 | 1.26 | 7.16 | 0.07 | 0 | 0.42 | 0 | 0 | 1.47 | 0 | 0 | 0 | 0
GAN2009_04b | PIXE | 7.14 | 0.15 | 2.6 | 72.9 | 0 | 0.46 | 0.74 | 1.34 | 8.2 | 0.15 | 0 | 4.25 | 0.24 | 0 | 1.51 | 0.23 | 0 | 0 | 0
GAN2009_04c | PIXE | 6.13 | 0 | 3.3 | 70.3 | 0.78 | 0.78 | 0.82 | 1.19 | 12.1 | 0.24 | 0.15 | 0.89 | 0.04 | 0 | 0.04 | 0 | 0 | 0 | 2.99
GAN2009_05a | PIXE | 10.2 | 0.93 | 4.5 | 69.7 | 0.59 | 0.25 | 0.52 | 1.43 | 8.63 | 0.13 | 0.03 | 0.88 | 0 | 0.03 | 1.83 | 0 | 0.28 | 0 | 0
GAN2009_05b | PIXE | 8.03 | 0.96 | 3 | 73.3 | 0.3 | 0.33 | 0.88 | 0.74 | 8.09 | 0.07 | 0.06 | 3.21 | 0.28 | 0 | 0.72 | 0.05 | 0 | 0 | 0
GAN2009_05c | PIXE | 4.9 | 0.33 | 3.8 | 68.5 | 0.45 | 0.49 | 0.99 | 1.43 | 13 | 0.59 | 0.1 | 1.13 | 0.2 | 0.1 | 0.1 | 0 | 0 | 0 | 3.28
GAN2009_06a | PIXE | 10.3 | 0.55 | 2.9 | 71.9 | 0.22 | 0.47 | 0.62 | 1.37 | 8.58 | 0.08 | 0 | 0.68 | 0 | 0 | 2.26 | 0 | 0 | 0 | 0
GAN2009_06b | PIXE | 10.7 | 0.63 | 2.9 | 70.9 | 0.8 | 0.36 | 0.44 | 1.51 | 8.74 | 0.1 | 0.04 | 2.17 | 0.11 | 0 | 0.44 | 0.11 | 0 | 0 | 0
GAN2009_06c | PIXE | 6.59 | 0 | 2.8 | 69.7 | 0.44 | 0.55 | 0.72 | 1.45 | 13.5 | 0.24 | 0.08 | 0.85 | 0.05 | 0.02 | 0.06 | 0.03 | 0 | 0 | 2.68
GAN2009_06d | PIXE | 7.79 | 0 | 3.4 | 69.6 | 0.73 | 0.58 | 0.72 | 1.31 | 11.9 | 0.19 | 0.07 | 0.77 | 0.02 | 0 | 0.04 | 0.02 | 0 | 0 | 2.58
GAN2009_07a | PIXE | 10.6 | 0.75 | 3.6 | 73.1 | 0.36 | 0.4 | 0.57 | 1.32 | 7.41 | 0.07 | 0 | 0.49 | 0 | 0 | 1.16 | 0.03 | 0 | 0 | 0
GAN2009_07b | PIXE | 9.85 | 0.38 | 3.6 | 72 | 0.21 | 0.5 |  | 1.69 | 7.81 | 0.08 | 0 | 2.72 | 0.12 | 0 | 0.62 | 0.11 | 0 | 0 | 0
GAN2009_07c | PIXE | 2.23 | 0 | 3 | 72.7 | 0.29 | 1.11 | 1.02 | 1 | 12.6 | 0.32 | 0.16 | 1.36 | 0.16 | 0 | 0 | 0 | 0 | 0 | 3.82
GAN2009_08a | PIXE | 5.51 | 0.69 | 3 | 77.6 | 0.41 | 0.59 | 0.71 | 1.21 | 7.63 | 0 | 0 | 0.93 | 0 | 0 | 1.56 | 0 | 0 | 0 | 0
GAN2009_08b | PIXE | 8.78 | 0.46 | 3.3 | 72.2 | 0.48 | 0.35 | 0.62 | 1.17 | 8.06 | 0.12 | 0 | 3.27 | 0.18 | 0 | 0.87 | 0.17 | 0 | 0 | 0
GAN2009_08c | PIXE | 6.54 | 0 | 3.3 | 65.4 | 0.19 | 1.03 | 0.99 | 0.99 | 14.5 | 0.55 | 0.11 | 1.41 | 0.1 | 0 | 0 | 0 | 0 | 0 | 4.69
GAN2009_09a | PIXE | 4.63 | 0.84 | 3.2 | 78.4 | 0.13 | 0.42 | 0.62 | 1.49 | 8.04 | 0 | 0 | 0.56 | 0 | 0 | 1.55 | 0.07 | 0 | 0 | 0
GAN2009_09b | PIXE | 7.26 | 0.57 | 2.9 | 74.8 | 0.3 | 0.65 | 0.6 | 0.83 | 7.66 | 0.07 | 0.06 | 3.14 |  | 0 | 0.86 | 0 | 0 | 0 | 0
GAN2009_09c | PIXE | 3.98 | 0 | 3.3 | 69.9 | 0.42 | 0.91 | 0.91 | 1.2 | 12.9 | 0.3 | 0.12 | 1.36 | 0.06 | 0 | 0.06 | 0 | 0 | 0 | 4.27
GAN2009_10a | PIXE | 10.5 | 0.44 | 2.9 | 73.9 | 0.53 | 0.52 |  | 0.91 | 7.58 | 0.05 | 0 | 0.54 | 0.04 | 0 | 1.67 | 0 | 0 | 0 | 0
GAN2009_10b | PIXE | 5.46 | 1.01 | 3.1 | 69 | 0 | 0.51 | 0.81 | 0.98 | 7.66 | 0 | 0 | 6.95 | 0.52 | 0 | 3.55 | 0.25 | 0 | 0 | 0
GAN2009_10c | PIXE | 5.03 | 0 | 2.6 | 66.1 | 0 | 0.74 | 0.89 | 0.93 | 15.7 | 0.59 | 0.15 | 1.27 | 0.23 | 0 | 0.07 | 0 | 0 | 0 | 5.28
GAN2009_11a | PIXE | 10.5 | 0.7 | 2.9 | 72.9 | 0.24 | 0.39 | 0.71 | 1.3 | 8.84 | 0.09 | 0.03 | 0.45 | 0.03 | 0 | 0.82 | 0 | 0 | 0 | 0
GAN2009_11b | PIXE | 10.5 | 0.73 | 2.9 | 72.1 | 0.4 | 0.61 |  | 1.05 | 8.54 | 0.1 | 0 | 1.75 | 0.26 | 0 | 0.26 | 0.18 | 0 | 0 | 0
GAN2009_11c | PIXE | 4.4 | 0.12 | 3.2 | 67.1 | 0.49 | 0.53 | 1.35 | 1.41 | 14 | 0.41 | 0.05 | 1.17 | 0.23 | 0 | 0.09 | 0.04 | 0 | 0 | 5.01
GAN2009a_01a | PIXE |  |  | 3.22 | 47.91 | 9.19 | 0.43 |  | 0.49 | 2.91 |  | 0.02 | 0.37 | 0.02 |  | 0.26 | 0.04 | 35.04 | 0.08 |  |  |  |  | 0.03
GAN2009a_02a | PIXE |  |  | 3.42 | 57.05 | 4.75 |  |  | 0.48 | 1.54 |  |  | 0.41 | 0.02 |  | 0.21 | 0.02 | 32.08 | 0.02
GAN2009a_03a | PIXE |  |  | 3.52 | 84.33 | 0.44 | 1.93 | 0.97 | 1.16 | 0.99 |  |  | 0.46 |  |  | 6.2
GAN2009a_03b | PIXE |  |  | 2.64 | 89.55 | 0.69 | 1 | 0.96 | 1.04 | 0.84 | 0.06 |  | 0.29 |  |  | 2.95
GAN2009a_03c | PIXE |  |  | 3.35 | 89.07 |  | 0.86 | 1.56 | 1.31 | 0.48 |  |  | 0.18 |  |  | 3.2
GAN2009a_04a | PIXE |  |  | 6.66 | 74.72 | 0.85 | 1.42 | 1.38 | 5.05 | 7 | 0.29 | 0.1 | 2.36 | 0.03 |  | 0.12 | [7 empty] | 0.04
GAN2009a_05a | PIXE |  |  | 8.44 | 75.7 | 1.42 | 4.44 | 0.95 | 0.7 | 5.19 | 0.3 | 0.09 | 2.55 | 0.09 |  | 0.14
GAN2009a_05b | PIXE |  |  | 11.54 | 70.39 | 1.39 | 1.18 | 0.97 | 2.95 | 6.37 | 0.31 | 0.92 | 3.95 |  |  | 0.03
GAN2009a_05c | PIXE |  |  | 11.29 | 69.57 | 3.02 | 1.57 | 0.92 | 1.52 | 6.16 | 0.38 | 0.78 | 4.62 | 0.11 | 0.04 | 0.04
GAN2009a_06a | PIXE |  |  | 3.73 | 72.41 | 2.04 | 2.4 | 2.54 | 1.44 | 12.15 | 0.24 | 0.09 | 2.48 | 0.03 |  | 0.41 | [7 empty] | 0.03
GAN2009a_06b | PIXE |  |  | 6.47 | 73.29 | 3.15 | 1.13 | 0.5 | 0.76 | 6.92 | 0.26 | 0.22 | 7.26 |  | 0.01 | 0.03 | [7 empty] | 0.02
GAN2009a_07a | PIXE |  |  | 4.86 | 57.44 | 0.16 | 2.03 | 0.67 | 18.65 | 7.03 | 0.09 | 0.09 | 4.81 | 0.11 | 0.02 | 3.33 |  | 0.7
GAN2009a_08a | PIXE |  |  | 1.93 | 78.04 |  | 0.88 | 0.58 | 5.03 | 8.6 | 0.09 | 0.09 | 4.66 | 0.05 |  | 0.04 | [7 empty] | 0.03
GAN2009a_09a | PIXE |  |  | 4.25 | 82.9 | 0.12 | 1.05 | 1.27 | 2.75 | 6.36 | 0.11 | 0.07 | 1.11 | [10 empty] | 0.03
GAN2009a_09b | PIXE |  |  | 4.37 | 82.17 | 0.33 | 1.09 | 1.52 | 2.28 | 5.36 | 0.14 | 0.78 | 1.94 |  |  | 0.03
GAN2009a_10a | PIXE |  |  | 4.11 | 76.11 | 0.54 | 1.91 | 2.73 | 6.14 | 8.1 | 0.03 |  | 0.28 |  |  | 0.05
GAN2009a_11a | PIXE |  |  | 8.43 | 62.2 | 0.48 | 1.58 | 1.76 | 15.38 | 6.09 | 0.12 | 0.05 | 2.01 | 0.05 |  | 1.87
GAN2009a_12a | PIXE |  |  | 3.7 | 83.18 |  | 1.67 | 0.42 | 3.5 | 5.6 | 0.08 | 0.02 | 1.11 | 0.02 |  | 0.72
GAN2009a_13a | ICP-AES |  | 5.2 | 1.12 | 66.1 |  |  |  | 2.57 | 5.88 | 0.07 | 0.04 | 0.57 |  |  | 0.79 |  | 0.09 | 0.02 | [5 empty] | 18.27
GAN2009a_14a | ICP-AES |  | 5.02 | 1.99 | 65.38 |  |  |  | 1.59 | 8.88 | 0.02 | 0.04 | 1.03 |  |  | 0.01 |  | 1.93 | 0.01 | [5 empty] | 11.54 | 0.72
GAN2009a_15a | ICP-AES |  | 2.67 | 1.36 | 64.31 |  |  |  | 2.42 | 4.8 | 0.07 | 0.02 | 1.1 |  |  | 0 |  | 9.01 | 0.01 | [5 empty] | 12.05 | 1.6
GAN2009a_16a | ICP-AES |  | 3.66 | 1.44 | 65.19 |  |  |  | 2.93 | 6.65 | 0.13 | 0.03 | 0.86 |  |  | 0.76 |  | 0.02 | 0.02 | [5 empty] | 15.27
GAN2009a_17a | ICP-AES |  | 4.58 | 1.89 | 66.11 |  |  |  | 2.19 | 6.61 | 0.17 | 0.03 | 1.07 |  |  | 0.9 |  | 0.62 | 0.01 | [5 empty] | 14.29 | 1.44
GAN2009a_18a | ICP-AES |  | 3.35 | 1.43 | 75.44 |  |  |  | 1.51 | 7.74 | 0.11 | 0.02 | 0.34 |  |  | 0.56 |  | 0.02 | 0.01 | [5 empty] | 9.08 | 0.03
GAN2009a_19a | ICP-AES |  | 4.03 | 0.87 | 68.88 |  |  |  | 2.2 | 6.11 | 0.04 | 0.08 | 0.56 |  |  | 1.1 |  | 0.02 | 0.01 | [5 empty] | 15.93 | 0.01
GAN2009a_20a | PIXE |  |  | 3.27 | 51.84 | 2.43 |  |  | 0.17 | 1.3 |  |  | 0.68 |  |  | 2.81 |  | 28.89 | 8.46
GAN2009a_21a | PIXE |  |  | 7.24 | 45.15 |  |  |  | 1.4 | 0.83 |  |  | 0.61 |  |  | 0.51 |  | 33.85 | 9.54
GAN2009a_22a | PIXE |  |  | 1.53 | 56.45 |  |  |  | 0.57 | 3.8 |  | 0.34 | 0.66 |  |  | 0.09 |  | 24.1 | 10.34
GAN2009a_23a | ICP | 5.29 | 1.79 | 1.09 | 35.06 |  |  |  |  | 2.38 |  |  | 0.3 |  |  | 0.53 |  | 42.28 | 11.71
GAN2009a_24a | AAS | 0.34 | 0.29 | 3.98 | 77.78 |  |  |  | 14.16 | 0.55 |  | 0.25 | 1.97 | 0.12
GAN2009a_25a | ICP | 4.62 | 0.12 | 0.38 | 39.18 |  |  |  |  | 0.45 |  |  | 0.22 |  |  | 0.13 |  | 37.26 | 15.79
GAN2009a_26a | ICP | 6.27 | 0.95 | 0.85 | 54.32 |  |  |  | 1.69 | 3.65 |  |  | 0.63 | 0.04 |  |  |  | 17.12 | 11.13
GAN2009a_27a | EDX | 9.31 | 2.16 | 1.66 | 45.85 |  |  |  | 0.34 | 0.77 |  |  | 0.14 |  |  |  |  | 27.25 | 12.93
GAN2009a_28a | ICP | 18.23 | 0.54 | 2.11 | 68.11 |  |  |  | 0.11 | 4.71 |  | 1.3 | 1.04
GAN2009a_29a | EDX | 17.6 | 2.24 | 7.28 | 64.49 |  |  |  | 0.7 | 5.9 |  |  | 0.93
GAN2009a_30a | EDX | 17.35 | 2.26 | 4.02 | 65.44 |  |  |  | 0.59 | 8.16 |  |  | 0.87
GAN2009a_31a | EDX | 23.48 | 5.28 | 8.59 | 57.38 |  |  |  | 0.84 | 2.62 |  |  | 0.19
GAN2009a_32a | EDX | 2.07 | 0.68 | 4.81 | 89.11 |  |  |  | 1.15 |  |  |  | 1.67
GAN2009a_33a | EDX | 9.16 | 2.07 | 2.33 | 52.26 |  |  |  | 1.48 | 2.31 |  | 1.37 | 0.34 |  |  |  |  | 19.33 | 9.51
GAN2009a_34a | EDX |  |  | 4.39 | 78.05 |  |  |  | 13.78 |  |  |  | 1.83
GAN2009a_35a |  | 3.72 | 0.21 | 0.46 | 36.57 |  |  |  | 0.1 | 2.1 |  |  | 0.15 |  |  | 0.02 |  | 44.71 | 10.1
GAN2009a_36a |  | 3.35 | 0.4 | 0.43 | 39 |  |  |  | 0.06 | 3.69 |  |  | 0.16 |  |  | 0.84 |  | 37.5 | 14.12
GAN2009a_37a |  | 3.9 | 0.51 | 0.35 | 38 |  |  |  | 0.19 | 1.1 |  |  | 0.29 |  |  | 0.78 |  | 36.5 | 14
GAN2009a_38a |  | 6.82 | 0.27 | 0.46 | 41.2 |  |  |  | 0.25 | 0.42 |  |  | 0.06 |  |  |  |  | 35.72 | 11.43
GUO2021_01a | EDXRF | 0.88 | 0.44 | 3.64 | 35.6 | 5.9 |  |  | 1.95 | 5.94 |  | 0.77 | 3.17 | 0.46 |  | 1.09 |  | 24.65 | 15.45 |  |  |  | 0.07
GUO2021_01b | EDXRF | 0.83 | 0.35 | 4.56 | 43.33 | 0.8 |  |  | 2.99 | 3.38 |  | 1.23 | 0.49 | 0.11 |  | 0.14 |  | 25.31 | 16.41 |  |  |  | 0.08
GUO2021_01c | EDXRF | 0.76 | 0.59 | 4.93 | 46.21 | 0.47 |  |  | 3.53 | 2.26 |  | 0.75 | 0.29 |  |  | 0.1 |  | 27.37 | 12.65 |  |  |  | 0.07
GUO2021_01d | EDXRF | 0.89 | 0.4 | 2.28 | 26.36 | 10.5 |  |  | 1.7 | 7.93 |  | 0.45 | 4.81 |  |  | 1.68 |  | 26.26 | 16.67 |  |  |  | 0.06
GUO2021_02a | EDXRF | 0.73 |  | 5.16 | 52.59 | 1.38 |  |  | 3.37 | 1.4 |  | 0.67 | 0.28 | 0.03 |  | 0.26 |  | 20.95 | 13.12 |  |  |  | 0.06
GUO2021_02b | EDXRF | 0.78 | 0.32 | 4.15 | 48.48 | 0.77 |  |  | 2.8 | 1.88 |  | 0.96 | 0.35 | 0.08 |  | 0.17 |  | 27.03 | 12.14 |  |  |  | 0.08
GUO2021_02c | EDXRF | 0.86 | 0.47 | 3.82 | 45.26 | 0.83 |  |  | 2.88 | 2.03 |  | 1.13 | 0.38 |  |  | 0.16 |  | 27.18 | 14.92 |  |  |  | 0.08
GUO2021_03a | EDXRF | 0.81 | 0.31 | 3.68 | 54.4 | 0.25 |  |  | 0.86 | 1.39 |  | 0.98 | 0.32 | 0.04 |  | 0.07 |  | 26.24 | 10.57 |  |  |  | 0.07
GUO2021_03b | EDXRF | 0.78 | 0.33 | 3.59 | 51.21 | 0.18 |  |  | 3.04 | 2.22 |  | 0.87 | 0.51 | 0.16 |  | 0.11 |  | 24.42 | 12.47 |  |  |  | 0.12
GUO2021_03c | EDXRF | 0.96 | 0.37 | 3.73 | 50.22 | 0.11 |  |  | 1.81 | 1.49 |  | 0.59 | 0.34 |  |  | 0.08 |  | 30.71 | 9.5 |  |  |  | 0.08
GUO2021_03d | EDXRF | 0.87 | 0.21 | 3.86 | 48.08 | 0.17 |  |  | 2.94 | 1.73 |  | 0.68 | 0.63 |  |  | 0.08 |  | 31.96 | 8.7 |  |  |  | 0.08
GUO2021_03e | EDXRF | 1.09 | 0.24 | 3.47 | 50.62 | 0.2 |  |  | 0.79 | 1.91 |  | 0.79 | 0.5 | 0.13 |  | 0.08 |  | 27.35 | 12.71 |  |  |  | 0.11
GUO2021_04a | EDXRF | 1.01 | 0.42 | 3.3 | 44.49 | 0.17 |  |  | 1.78 | 2.32 |  | 0.92 | 0.5 | 0.1 |  | 0.12 |  | 33.14 | 11.59 |  |  |  | 0.14
GUO2021_04b | EDXRF | 1.1 | 0.29 | 2.82 | 41.59 | 0.07 |  |  | 0.51 | 2.24 |  | 1.17 | 0.52 | 0.15 |  | 0.12 |  | 35.83 | 13.38 |  |  |  | 0.2
GUO2021_04c | EDXRF | 1.09 | 0.27 | 3.05 | 42.96 | 0.12 |  |  | 0.67 | 2.08 |  | 0.9 | 0.46 |  |  | 0.08 |  | 37.31 | 10.84 |  |  |  | 0.19
GUO2021_05a | EDXRF | 0.79 | 0.32 | 4.06 | 47.44 | 1.43 |  |  | 1.57 | 2.67 |  | 0.92 | 0.8 | 0.1 |  | 0.27 |  | 28.46 | 11.11 |  |  |  | 0.06
GUO2021_05b | EDXRF | 1.08 | 0.38 | 3.34 | 36.64 | 0.7 |  |  | 1.58 | 3.29 |  | 1.4 | 0.72 | 0.24 |  | 0.18 |  | 35.43 | 14.86 |  |  |  | 0.17
GUO2021_05c | EDXRF | 1.02 | 0.58 | 3.73 | 38.84 | 0.26 |  |  | 1.33 | 3.81 |  | 1.43 | 0.53 |  |  | 0.12 |  | 34.82 | 13.41 |  |  |  | 0.11
GUO2021_05d | EDXRF | 0.93 | 0.48 | 1.1 | 19.21 | 15.69 |  |  | 0.48 | 8.95 |  | 1.23 | 6.75 |  |  | 1.83 |  | 36.2 | 7.04 |  |  |  | 0.09
GUO2021_06a | EDXRF | 0.97 | 0.36 | 3.65 | 43.48 | 1.44 |  |  | 1.27 | 2.07 |  | 0.83 | 0.43 | 0.07 |  | 0.12 |  | 33.38 | 11.8 |  |  |  | 0.13
GUO2021_06b | EDXRF | 0.96 | 0.36 | 3.35 | 45.61 | 0.11 |  |  | 0.94 | 2.38 |  | 0.88 | 0.53 | 0.09 |  | 0.09 |  | 34.56 | 9.95 |  |  |  | 0.19
GUO2021_06c | EDXRF | 0.9 | 0.28 | 3.6 | 47.43 | 0.14 |  |  | 0.85 | 2.24 |  | 0.66 | 0.49 |  |  | 0.09 |  | 34.47 | 8.67 |  |  |  | 0.17
GUO2021_07a | EDXRF | 0.77 | 0.48 | 4.09 | 48.66 | 0.73 |  |  | 1.83 | 3.57 |  | 0.8 | 0.49 | 0.07 |  | 0.15 |  | 30.06 | 8.05 |  |  |  | 0.25
GUO2021_07b | EDXRF | 0.98 | 0.41 | 3.75 | 46.35 | 0.19 |  |  | 1.77 | 3.78 |  | 0.99 | 0.5 | 0.1 |  | 0.14 |  | 32.29 | 8.48 |  |  |  | 0.27
GUO2021_07c | EDXRF | 0.8 | 0.54 | 3.79 | 50.43 | 1.18 |  |  | 1.05 | 3.35 |  | 0.64 | 0.42 |  |  | 0.16 |  | 29.64 | 7.72 |  |  |  | 0.29
LUE2021_01a | LA‑ICP‑MS | 19.64 | 0.68 | 2.1 | 68.36 |  |  |  | 0.58 | 7.01 |  |  | 2.08
ZHA2014_01a | pXRF | 2.33 | 0.79 | 2.61 | 81.61 |  |  |  | 0.45 | 7.21 |  |  | 0.54 |  |  | 1.56 |  |  |  |  | 0.03 | 2.86
ZHA2014_01b | pXRF | 2.67 | 0.45 | 2.44 | 78.21 |  |  |  | 0.68 | 10.16 |  |  | 0.46 |  |  | 0.16 |  |  |  |  | 0.03 | 4.74
ZHA2014_01c | pXRF | 2.09 | 0.54 | 2.57 | 79.2 |  |  |  | 0.51 | 8.42 |  |  | 2.48 | 0.36 |  | 0.3 |  |  |  |  | 0.03 | 3.52
ZHA2014_02a | pXRF | 2.82 | 0.46 | 2.51 | 79.41 | 0.35 |  |  | 0.35 | 8.56 |  |  | 0.66 |  |  | 2.37 |  |  |  |  | 0.02 | 2.48
ZHA2014_02b | pXRF | 3.64 | 0.48 | 1.91 | 73.38 |  |  |  | 0.15 | 10.43 |  |  | 0.3 | [8 empty] | 9.71
ZHA2014_02c | pXRF | 2.21 | 0.64 | 2.92 | 77.31 | 0.36 |  |  | 0.59 | 9.33 |  |  | 1.81 | 0.4 |  | 0.48 |  |  |  |  | 0.02 | 3.92
ZHA2014_03a | pXRF | 2.42 | 0.64 | 0 | 83.17 |  |  |  |  | 7.35 |  |  | 0.3 | [7 empty] | 0.04 | 6.08
ZHA2014_04a | pXRF | 3.29 | 0.49 | 1.96 | 75.52 |  |  |  | 0.67 | 10.08 |  |  | 0.58 |  |  | 0.22 |  |  |  |  | 0.03 | 7.17
ZHA2014_05a | pXRF | 2.58 | 0.46 | 1.05 | 79.65 |  |  |  | 0.26 | 8.73 |  |  | 0.37 |  |  | 1.08 |  |  |  |  | 0.03 | 5.79
ZHA2014_06a | pXRF | 2.7 | 0.42 | 1.96 | 75.49 |  |  |  | 0.28 | 9.57 |  |  | 1.58 | 0.28 |  | 0.18 |  |  |  |  | 0.03 | 7.5
ZHA2014_07a | pXRF | 3.7 | 0.58 | 2.23 | 75.23 | 0 |  |  | 0.99 | 9.15 |  |  | 0.48 |  |  | 0.98 |  | 2.47 |  |  | 0.03 | 4.18
ZHA2014_07b | pXRF | 1.69 | 0.48 | 2.15 | 80.29 | 0.16 |  |  | 0.84 | 8.04 |  |  | 2.18 | 0.29 |  | 0.29 |  | 0.29 |  |  |  | 3.29
ZHA2014_08a | pXRF | 2.27 | 0.8 | 2.41 | 75.92 | 0.42 |  |  | 0.55 | 9.45 |  |  | 1.84 | 0.27 |  | 0.35 |  |  |  |  | 0.03 | 5.68
ZHA2014_09a | pXRF | 2.62 | 0.59 | 1.14 | 80.05 |  |  |  | 0.35 | 9.28 |  |  | 0.64 | [7 empty] | 0.06 | 5.26
ZHA2014_10a | pXRF | 4.41 | 0.39 | 1.95 | 77.53 | 0.32 |  |  | 0.14 | 9.74 |  |  | 0.57 |  |  | 0.02 |  |  |  |  | 0.03 | 4.89
ZHA2014_11a | pXRF | 2.96 | 0.56 | 2.2 | 74.66 | 0.19 |  |  | 0.19 | 9.36 |  |  | 2.29 | 0.4 |  | 0.55 |  |  |  |  | 0.03 | 6.63
ZHA2014_12a | pXRF | 4.39 | 0.47 | 1.83 | 75.05 |  |  |  | 0.73 | 10.1 |  |  | 0.49 |  |  | 1.52 |  | 0.18 |  |  | 0.03 | 5.22
ZHA2014_13a | pXRF | 3.54 | 0.55 | 2.13 | 73.8 |  |  |  | 1.6 | 7.41 |  |  | 6.26 |  |  | 2.03 |  | 0.65 |  |  | 0.04 | 2
ZHA2014_13b | pXRF | 3.53 | 0.51 | 2.99 | 75.96 |  |  |  | 0.09 | 8.16 |  |  | 2.01 | 0.43 |  | 0.55 |  |  |  |  | 0.03 | 5.74
ZHA2014_14a | pXRF | 4.06 | 0.54 | 1.66 | 73.85 |  |  |  | 0.51 | 11.45 |  |  | 0.92 |  |  | 0.11 |  | 0.58 |  |  | 0.03 | 6.29
ZHA2014_15a | pXRF | 2.51 | 0.53 | 2.25 | 74.18 | 3.36 |  |  | 0.36 | 10.51 |  |  | 2.01 | 0.22 |  | 0.35 |  |  |  |  | 0.03 | 3.67
ZHA2014_16a | pXRF | 2.64 | 0.51 | 1.64 | 79.99 | 0 |  |  | 0.51 | 9.13 |  |  | 0.42 |  |  | 1.21 |  |  |  |  | 0.03 | 3.93
ZHA2014_17a | pXRF | 2.5 | 0.51 | 2.33 | 76.57 | 1.65 |  |  | 0.72 | 10.97 |  |  | 0.53 |  |  | 0.17 |  |  |  |  | 0.03 | 4.02
ZHA2014_18a | pXRF | 2.4 | 0.57 | 1.63 | 80.16 |  |  |  | 0.46 | 8.51 |  |  | 0.47 |  |  | 1.42 |  |  |  |  | 0.03 | 4.36
ZHA2014_19a | pXRF | 2.46 | 0.71 | 2.14 | 78.81 | 0.43 |  |  | 0.45 | 8.23 |  |  | 2.25 | 0.33 |  | 0.53 |  |  |  |  | 0.02 | 3.64
ZHA2014_20a | pXRF | 2.97 | 0.64 | 1.39 | 77.7 | 0.21 |  |  | 0.44 | 10.07 |  |  | 0.77 |  |  | 0.08 |  | 0.35 |  |  | 0.03 | 5.33
ZHA2014_21a | pXRF | 2.84 | 0.61 | 2.3 | 75.21 | 0.43 |  |  | 0.65 | 9.1 |  |  | 2.77 | 0.4 |  | 0.48 |  |  |  |  | 0.03 | 5.19
ZHA2014_22a | pXRF | 3.04 | 0.51 | 1.08 | 83.42 | 0.12 |  |  | 0.09 | 8.14 |  |  | 0.47 |  |  | 0.13 |  |  |  |  | 0.05 | 2.94
ZHA2014_23a | pXRF | 2.64 | 0.5 | 1.07 | 77.97 |  |  |  | 0.34 | 10.54 |  |  | 0.55 |  |  | 0.34 |  |  |  |  | 0.03 | 6.01
ZHA2014_24a | pXRF | 2.15 | 0.63 | 2.34 | 82.68 |  |  |  |  | 8.83 |  |  | 0.57 |  |  | 1.86 |  |  |  |  | 0.03 | 0.72 | 0.19
ZHA2014_24b | pXRF | 2.25 | 0.59 | 3.18 | 79.47 | 0.12 |  |  | 0.09 | 10.17 |  |  | 1.41 |  |  | 0.17 |  |  |  |  | 0.02 | 2.49 | 0.04
ZHA2014_24c | pXRF | 2.53 | 0.45 | 2.86 | 78.06 |  |  |  | 0.11 | 9.43 |  |  | 2.96 | 0.81 |  | 0.54 | [5 empty] | 2.24
ZHA2014_25a | pXRF | 4.43 | 0.38 | 0.62 | 72.17 |  |  |  | 0.02 | 11.53 |  |  | 2.92 |  |  | 5.58 |  | 0.59 |  |  | 0.03 | 1.09 | 0.64
ZHA2014_26a | pXRF | 2.62 | 0.57 | 2.96 | 79.05 | 0.23 |  |  | 0.44 | 10.64 |  |  | 0.46 |  |  | 1.32 |  | 0.22 |  |  | 0.03 | 1.37 | 0.1
ZHA2014_27a | pXRF | 3.5 | 0.56 | 0.94 | 77.86 |  |  |  | 0.14 | 8.57 |  |  | 2.76 | 0.53 |  | 1.11 |  |  |  |  | 0.03 | 4.01
ZHA2014_28a | pXRF | 2.14 | 0.76 | 1.94 | 82.33 |  |  |  | 0.08 | 8.65 |  |  | 0.43 |  |  | 2.38 |  | 0.26 |  |  | 0.03 | 0.73 | 0.28
ZHA2014_29a | pXRF | 5.08 | 0.45 |  | 83.45 |  |  |  |  | 8.2 |  |  | 0.48 |  |  | 1.7 |  |  |  |  | 0.02 | 0.42 | 0.2
ZHA2014_30a | pXRF | 1.77 | 0.68 | 2.28 | 82.57 | 0.03 |  |  |  | 8.21 |  |  | 0.47 |  |  | 2.16 |  | 1.11 |  |  | 0.03 | 0.56 | 0.14
ZHA2014_31a | pXRF | 4.98 | 0.58 | 2.03 | 75.22 |  |  |  | 0.32 | 11.13 |  |  | 1.22 | 0.84 |  | 0.68 |  | 0.25 |  |  | 0.06 | 2.69 | 0.01
ZHA2014_32a | pXRF | 3.11 | 0.61 | 1.16 | 80.36 |  |  |  |  | 8.42 |  |  | 0.96 |  |  | 0.56 |  | 1.59 |  |  | 0.03 | 3.21
ZHA2014_33a | pXRF | 4.01 | 0.56 | 2.05 | 75.03 | 0.33 |  |  | 0.26 | 10.39 |  |  | 3.11 | 0.6 |  | 0.67 |  |  |  |  | 0.03 | 2.97
ZHA2014_34a | pXRF | 4.84 | 0.55 | 1.42 | 78.88 | 0 |  |  | 0.43 | 9.49 |  |  | 0.41 |  |  | 1.2 |  |  |  |  | 0.03 | 2.74
ZHA2014_35a | pXRF | 9.26 | 0.5 | 1.76 | 70.89 | 0.06 |  |  | 0.5 | 11.86 |  |  | 2.41 | 0.44 |  | 0.37 |  |  |  |  | 0.03 | 1.92
ZHA2014_36a | pXRF | 2.19 | 0.56 | 2.73 | 82.59 | 0.38 |  |  | 0.13 | 9.2 |  |  | 0.58 |  |  | 1.11 |  |  |  |  | 0.03 | 0.44 | 0.06
ZHA2014_37a | pXRF | 2.42 | 0.55 | 2.03 | 79.11 | 0.21 |  |  | 0.45 | 10.07 |  |  | 0.84 |  |  | 0.13 |  |  |  |  | 0.03 | 4.17
ZHA2014_38a | pXRF | 3.02 | 0.45 | 2.23 | 80.35 | 0.13 |  |  | 0.43 | 8.94 |  |  | 0.44 |  |  | 2.15 |  |  |  |  | 0.15 | 1.52 | 0.19
ZHA2014_38b | pXRF | 2.76 | 0.57 | 2.59 | 77.16 | 0.28 |  |  | 0.67 | 9.8 |  |  | 2.27 | 0.32 |  | 0.52 | [5 empty] | 3.05
ZHA2014_39a | pXRF | 1.98 | 0.48 | 1.81 | 82.85 |  |  |  |  | 8.4 |  |  | 0.38 |  |  | 2.24 |  | 0.22 |  |  | 0.02 | 1.38 | 0.24
ZHA2014_40a | pXRF | 5.53 | 0.5 | 3.6 | 73.06 | 0.08 |  |  | 0.36 | 10.53 |  |  | 2.42 | 0.42 |  | 0.59 |  |  |  |  | 0.02 | 2.89
ZHA2014_41a | pXRF | 2.8 | 0.41 | 1.01 | 78.69 |  |  |  | 0.67 | 8.59 |  |  | 1.29 |  |  | 3.5 |  | 0.32 |  |  | 0.3 | 2.41
ZHA2014_42a | pXRF | 4.68 | 0.67 | 0.99 | 78.45 |  |  |  | 0.01 | 8.44 |  |  | 3.02 | 0.61 |  | 0.52 | [5 empty] | 2.6
ZHA2014_43a | pXRF | 5.37 | 1.74 | 0.76 | 70.9 |  |  |  | 2.4 | 5.39 | 0.04 |  | 2.19 |  |  | 7.25 |  | 1.89 |  |  | 0.08 | 1.12 | 0.86
ZHA2014_43b | pXRF | 3.02 | 1.27 | 1.11 | 76.76 | 0.12 |  |  | 1.29 | 6.58 |  |  | 3.74 | 0.53 |  | 1.29 |  | 0.45 |  |  | 0.06 | 3.35 | 0.43
ZHA2014_44a | pXRF | 2.75 | 0.68 | 2.83 | 78.27 |  |  |  | 0.67 | 8.16 |  |  | 0.53 |  |  | 3.71 |  |  |  |  | 0.03 | 1.76 | 0.61
ZHA2014_44b | pXRF | 2.58 | 0.86 | 3.29 | 75.7 | 0.05 |  |  | 0.35 | 10.5 |  |  | 0.98 |  |  | 0.08 | [5 empty] | 5.53 | 0.08
ZHA2014_44c | pXRF | 2.66 | 0.58 | 3.24 | 76.07 | 0.3 |  |  | 0.44 | 9.71 |  |  | 1.3 |  |  | 1.79 |  |  |  |  | 0.03 | 3.57 | 0.32
ZHA2014_44d | pXRF | 2.43 | 0.53 | 3.11 | 76.78 | 0.34 |  |  | 0.45 | 8.84 |  |  | 2.46 | 0.83 |  | 0.37 |  |  |  |  | 0.03 | 3.83
ZHA2014_45a | pXRF | 4.3 | 0.44 | 2.27 | 72.92 | 0.28 |  |  | 0.24 | 8.16 |  |  | 1.04 |  |  |  |  | 9.01 |  |  | 0.03 | 1.3
ZHA2014_45b | pXRF | 6.44 | 0.41 | 2.02 | 72.08 | 0.15 |  |  | 0.17 | 10.74 |  |  | 0.71 |  |  |  |  | 0.4 |  |  |  | 6.89
ZHA2014_45c | pXRF | 4.27 | 0.5 | 2.6 | 74.66 | 0.31 |  |  | 0.36 | 9.97 |  |  | 1.29 | 0.2 |  | 0.13 |  | 0.23 |  |  | 0.02 | 5.46
ZHA2014_46a | pXRF | 13.75 | 5.04 | 3.22 | 65.87 |  |  |  | 1.94 | 7.45 | 0.1 |  | 0.88 |  |  | 1.71 |  |  |  |  | 0.04 | 0
ZHA2014_46b | pXRF | 13.45 | 4.99 | 3.51 | 65.18 |  |  |  | 2.24 | 7.52 | 0.1 |  | 0.85 |  |  | 1.67 |  |  |  |  | 0.03 | 0.42 | 0.02
ZHA2017_01a | pXRF | 5.74 | 1.79 | 3.85 | 73.19 | 0.4 |  |  | 2.54 | 8.12 |  | 0.29 | 1.84 | 0.45 |  | 0.26 | [5 empty] | 1.53
ZHA2017_01b | pXRF | 6.05 | 1.71 | 3.54 | 73.39 | 0.13 |  |  | 2.42 | 7.8 |  | 0.21 | 1.58 | 0.34 |  | 0.2 | [5 empty] | 2.64
ZHA2017_01c | pXRF | 4.91 | 2.16 | 3.78 | 73.6 | 0.43 |  |  | 2.34 | 8.58 |  | 0.18 | 1.06 |  |  | 0.19 | [5 empty] | 2.77
ZHA2017_01d | pXRF | 5.52 | 1.54 | 3.18 | 74.78 | 0.25 |  |  | 2.21 | 7.77 |  | 0.27 | 2 | 0.46 |  | 0.36 | [5 empty] | 1.66
ZHA2017_02a | pXRF | 3.97 | 1.51 | 2.37 | 79.95 | 0.24 |  |  | 0.72 | 9.62 |  | 0.04 | 1.17 |  |  | 0.11 |  | 0.01 |  |  |  | 0.3
ZHA2017_02b | pXRF | 10.86 | 1.23 | 2.41 | 75.14 | 0.08 |  |  | 0.6 | 8.4 |  | 0.04 | 0.89 |  |  | 0.1 | [5 empty] | 0.24
ZHA2017_02c | pXRF | 3.51 | 1.76 | 4.14 | 74.67 | 0.97 |  |  | 0.86 | 10.02 |  | 0.04 | 1.19 |  |  | 0.04 | [5 empty] | 2.8
ZHA2017_02d | pXRF | 5 | 1.38 | 3.81 | 73.89 | 0.96 |  |  | 0.81 | 9.37 |  | 0.03 | 1.84 | 0.43 |  | 0.3 | [5 empty] | 2.18
ZHA2017_03a | pXRF | 4.17 | 1.53 | 6.68 | 75.62 | 0.01 |  |  | 0.57 | 6.99 |  | 0.11 | 0.53 |  |  | 2 |  | 0.52 |  |  |  | 0.98 | 0.29
ZHA2017_03b | pXRF | 9.23 | 1.27 | 5.96 | 70.4 |  |  |  | 0.64 | 8.13 |  | 0.09 | 0.75 |  |  | 1.64 |  | 0.37 |  |  |  | 1.31 | 0.21
ZHA2017_03c | pXRF | 4.41 | 1.4 | 7.33 | 71.1 | 0.15 |  |  | 0.33 | 10.2 |  | 0.09 | 0.87 |  |  | 0.17 |  | 0.05 |  |  |  | 3.8 | 0.11
ZHA2017_03d | pXRF | 6.58 | 1.26 | 5.48 | 69.92 | 0.25 |  |  | 0.46 | 10.12 |  | 0.05 | 1.92 | 0.45 |  | 0.49 |  | 0.06 |  |  |  | 2.93 | 0.04
ZHA2017_04a | pXRF | 7.93 | 1.04 | 2.57 | 72.79 | 0.25 |  |  | 0.71 | 8.55 |  | 0.09 | 1.63 | 0.51 |  | 1.17 |  | 0.02 |  |  |  | 2.66 | 0.08
ZHA2017_04b | pXRF | 10.08 | 1.11 | 4.39 | 70.44 | 0.02 |  |  | 1.05 | 7.43 |  | 0.07 | 2.23 | 0.74 |  | 1.84 |  | 0.02 |  |  |  | 0.48 | 0.09
ZHA2017_04c | pXRF | 5.16 | 1.26 | 2.99 | 73.3 | 0.36 |  |  | 0.71 | 8.67 |  | 0.05 | 1.09 | 0.34 |  | 0.38 |  | 0.02 |  |  |  | 5.67
ZHA2017_04d | pXRF | 5.71 | 1.15 | 2.96 | 73.33 | 0.13 |  |  | 0.76 | 8.31 |  | 0.05 | 1.32 | 0.37 |  | 0.41 |  | 0.02 |  |  |  | 5.48
ZHA2017_05a | pXRF | 9.28 | 1.2 | 3.47 | 66.61 |  |  |  | 0.59 | 9.96 |  | 0.03 | 1.11 |  |  | 0 |  | 6.91 |  |  |  | 0.84
ZHA2017_05b | pXRF | 12.41 | 0.98 | 1.82 | 68.78 |  |  |  | 0.23 | 7.38 |  | 0.02 | 0.75 |  |  |  |  | 6.82 |  |  |  | 0.82
ZHA2017_05c | pXRF | 7.99 | 1.1 | 3.49 | 66.57 |  |  |  | 0.6 | 12.04 |  | 0.03 | 0.97 |  |  | 0 |  | 5.31 |  |  |  | 1.9
ZHA2017_05d | pXRF | 7.88 | 1.05 | 0 | 80.45 |  |  |  | 0.09 | 6.57 |  | 0.03 | 1.07 | 0.31 |  | 0.05 |  | 0.9 |  |  |  | 1.58
ZHA2017_06a | pXRF | 9.16 | 1.86 | 2.84 | 71.59 | 0.59 |  |  | 0.81 | 8.64 |  | 0.03 | 0.49 | 0.09 |  | 1.53 | [5 empty] | 2.06 | 0.32
ZHA2017_06b | pXRF | 13.44 | 1.24 | 2.64 | 71.23 | 0.2 |  |  | 0.91 | 7.42 |  | 0.02 | 0.41 |  |  | 1.61 |  | 0.08 |  |  |  | 0.45 | 0.36
ZHA2017_06c | pXRF | 5.88 | 1.46 | 2.45 | 70.84 |  |  |  | 0.76 | 10.66 |  | 0.05 | 0.55 | [8 empty] | 7.36
ZHA2017_06d | pXRF | 9.34 | 1.6 | 2.4 | 68.95 | 0.32 |  |  | 0.45 | 9.87 |  | 0.04 | 1.66 | 0.26 |  | 0.24 | [5 empty] | 4.88
ZHA2017_07a | pXRF | 15.04 | 0.3 | 1.2 | 71.98 |  |  |  | 0.3 | 8.24 |  |  | 0.32 |  |  | 1.75 | [5 empty] | 0.88
ZHA2017_07b | pXRF | 8.23 | 1.22 | 0.26 | 80.06 |  |  |  | 0.12 | 7.4 |  | 0.03 | 0.83 | [8 empty] | 1.84
ZHA2017_08a | pXRF | 10.84 | 1.11 | 1.44 | 73.9 |  |  |  | 0.37 | 8.3 |  | 0.04 | 0.85 |  |  | 0.97 |  | 0.18 |  |  |  | 2.02
ZHA2017_08b | pXRF | 15.33 | 0.33 | 1.49 | 70.86 |  |  |  | 0.37 | 8.42 |  | 0.03 | 1.01 |  |  | 0.39 |  | 0.65 |  |  |  | 1.12
ZHA2017_08c | pXRF | 12.18 | 1.36 | 1.36 | 71.87 |  |  |  | 0.32 | 7.8 |  | 0.03 | 1.69 | 0.32 |  | 0.21 |  | 0.54 |  |  |  | 2.32

## sample_element
sample_number | measurement_method | TiO2 | Ba | Zr | Sr | Nd | Th | La
LUE2021_01a | LA‑ICP‑MS | 886.51 | 163.16 | 53.11 | 545.38 | 6.19 | 1.01 | 6.23