## publication_information
publication_number | publication_author | publication_year | publication_title | measurement_information
LIQ2009a | Qinghui LI,Weizhao WANG,Zhaoming XIONG,Fuxi GAN,Huansheng CHENG | 2009 | "PIXE Study on the Ancient Glasses of the Han Dynasty Unearthed in Hepu County, Guangxi" in Ancient Glass Research Along the Silk Road | PIXE:The samples in Table 21.2 were analyzed by the modified PIXE tech- nique. The structure state of the samples was first analyzed by an X-ray diffractometer of type D/Max 2550V. The morphology of the specimens was determined by an SEM of type EPMA 8705 QH2. External-beam PIXE has proven to be an effective technique for the analysis of archeological artifacts. It allows a quick multielemental determination of elemental concentrations nondestructively, while information on light elements (Z ≤ 12) in the sample was lost because of X-ray absorption by air. To make up for this weakness of external-beam PIXE, we used ICP-AES for the analysis of light elements, such as Na and Mg. Here, we attempted to find, among numerous chemical compositions of glass, the features that would be characteristic of or specific to the early glass unearthed in Hepu. This is the first step in the search for their origins.The external-beam PIXE experiments were performed at the NEC 9SDH-2 Pelletron tandem accelerator of Fudan University. The proton beam was extracted through a 7.5-μm-thick Kapton window, and traveled 10 mm in air before reaching the glass sam- ple. The beam spot diameter on the sample was 1 mm and the beam current was 0.05 nA. The original energy of the proton beam was 3.0 MeV; therefore the actual energy of the protons reaching the sample was 2.8 MeV, as a result of energy loss in the Kapton film and air. An ORTEC Si (Li) detector (165 eV FWHM at 5.9 keV), placed at 90° relative to the beam direction, was used. From the measured PIXE spectrum the chemical composition (Z ≥ 13) of the sample could be obtained by using the deconvolution program GUPIX-96. The ICP-AES experiment was conducted at the Shanghai Institute of Optics and Fine Mechanics, Chinese Academy of Sciences. Approximately 50–100 mg of each sample were weighed, put into the teflon crucible and decomposed by HF and HClO4. Then HF was expelled until the HClO4 fume was exhausted. The sample was extracted by HCl and moved into the measuring flask to determine the volume, and was ready to be measured. High temperature plasma, produced by the interaction between an induced magnetic field and argon, provides an effective exci- tation source and a source of charged ions. In a quantitative cali- bration, we used the synthetic solutions containing Na, Mg and other elements. During the experiment, by the modified external-beam PIXE technique, the flowing He gas was infused between the sample and the detector. So the lower mass elements such as Na and Mg could be successfully detected. The details of the method can be found in the article by Huansheng Cheng et al. in this book,8 and in other articles.9,10

## object_information
object_number | object_number_in_publication | type | shape | materials | site_country | site_region | site_county | site_county_alt | site_name | site_name_alt | site_type | site_description | other_objects_in_context | publication_page | date_text | date_start | date_end | description
| HP-10-a | bead | tubular | glass | China | Guangxi | Hepu | 合浦 | Hehuan Muzhu Mountain M1 |  |  |  |  | 403-406 | Xinmang period (9-23 AD) | 9 | 23 | Jade-green tubular bead
| HP-10-b | bead | spherical | glass | China | Guangxi | Hepu | 合浦 | Hehuan Muzhu Mountain M1 |  |  |  |  | 403-406 | Xinmang period (9-23 AD) | 9 | 23 | Purple round bead
| HP-10-c | bead | spherical | glass | China | Guangxi | Hepu | 合浦 | Hehuan Muzhu Mountain M1 |  |  |  |  | 403-406 | Xinmang period (9-23 AD) | 9 | 23 | Red round bead
| HP-10-d | bead |  | glass | China | Guangxi | Hepu | 合浦 | Hehuan Muzhu Mountain M1 |  |  |  |  | 403-406 | Xinmang period (9-23 AD) | 9 | 23 | Black bead
| HP-10-e | bead |  | glass | China | Guangxi | Hepu | 合浦 | Hehuan Muzhu Mountain M1 |  |  |  |  | 403-406 | Xinmang period (9-23 AD) | 9 | 23 | Purple bead
| HP-10-f | bead |  | glass | China | Guangxi | Hepu | 合浦 | Hehuan Muzhu Mountain M1 |  |  |  |  | 403-406 | Xinmang period (9-23 AD) | 9 | 23 | Green little bead
| HP-14-c | bead |  | glass | China | Guangxi | Hepu | 合浦 | Hepu Jiu-zhi-ling M5 |  |  |  |  | 403-406 | Eastern Han Dynasty | 0 | 220 | Green little bead
| HP-14-e | bead | tubular | glass | China | Guangxi | Hepu | 合浦 | Hepu Jiu-zhi-ling M5 |  |  |  |  | 403-406 | Eastern Han Dynasty | 0 | 220 | Blue tubular bead
| HP-14-f | bead | tubular | glass | China | Guangxi | Hepu | 合浦 | Hepu Jiu-zhi-ling M5 |  |  |  |  | 403-406 | Eastern Han Dynasty | 0 | 220 | Jade-green tubular bead
| HP-15-c | bead |  | glass | China | Guangxi | Hepu | 合浦 | Feng-men-ling M26 |  |  |  |  | 403-406 | Early Eastern Han Dynasty | 0 | 100 | Navy-blue bead
| HP-15-d | bead |  | glass | China | Guangxi | Hepu | 合浦 | Feng-men-ling M26 |  |  |  |  | 403-406 | Early Eastern Han Dynasty | 0 | 100 | Blue bead
| HP-15-e | bead |  | glass | China | Guangxi | Hepu | 合浦 | Feng-men-ling M26 |  |  |  |  | 403-406 | Early Eastern Han Dynasty | 0 | 100 | Grass-green bead
| HP-15-g | bead |  | glass | China | Guangxi | Hepu | 合浦 | Feng-men-ling M26 |  |  |  |  | 403-406 | Early Eastern Han Dynasty | 0 | 100 | Brown bead
| HP-4-a | ear pendant |  | glass | China | Guangxi | Hepu | 合浦 | Hehuan Ji-she-ling M18 |  |  |  |  | 403-406 | Eastern Han Dynasty | 0 | 220 | Ear pendant; diameter of small and big end face 6 mm and 12 mm, height 18 mm
| HP-4-b | bead |  | glass | China | Guangxi | Hepu | 合浦 | Hehuan Ji-she-ling M18 |  |  |  |  | 403-406 | Eastern Han Dynasty | 0 | 220 | Purple bead; inner diameter 4 mm, outer diameter 9 mm
| HP-5 | wafer | heart-shaped | glass | China | Guangxi | Hepu | 合浦 | Heguan M10 |  |  |  |  | 403-406 | Eastern Han Dynasty | 0 | 220 | Heart-shaped glass wafer; 1.4 mm X 1.1 mm
| HP-6-a | bead |  | glass | China | Guangxi | Hepu | 合浦 | Hehuan Beichajiang Erma Factory M23 |  |  |  |  | 403-406 | Eastern Han Dynasty | 0 | 220 | Purple bead
| HP-6-b | bead |  | glass | China | Guangxi | Hepu | 合浦 | Hehuan Beichajiang Erma Factory M23 |  |  |  |  | 403-406 | Eastern Han Dynasty | 0 | 220 | Azure bead
| HP-6-c | bead |  | glass | China | Guangxi | Hepu | 合浦 | Hehuan Beichajiang Erma Factory M23 |  |  |  |  | 403-406 | Eastern Han Dynasty | 0 | 220 | Blue bead
| HP-7 | bead |  | glass | China | Guangxi | Hepu | 合浦 | Hehuan Mechanical Factory M1 |  |  |  |  | 403-406 | Eastern Han Dynasty | 0 | 220 | Azure bead with shape of Chinese word "sheng"; 11 mm X 13 mm X 6 mm
| XZHM06-01 | bead | hexagonal prism | glass | China | Guangxi | Hepu | 合浦 | [5 empty] | 403-406 |  | 0 | 220 | Fragment of hexagonal prism bead; jade-green, transparent; diameter of perforation 2 mm, length 2.5 cm,length hexagon 0.5 cm Original Number: Feng-men-ling 03HFM26: 67
| XZHM06-02 | bead |  | glass | China | Guangxi | Hepu | 合浦 | [5 empty] | 403-406 |  | 0 | 220 | Fragment of blue bead;semitransparent, diameter 0.5 cm Original Number: Feng-men-ling 03HFM26: 83
| XZHM06-03 | bead |  | glass | China | Guangxi | Hepu | 合浦 | [5 empty] | 403-406 |  | 0 | 220 | Fragment of grass green bead; semitransparent Original Number: Feng-men-ling 03HFM26: 53
| XZHM06-05 | bead |  | glass | China | Guangxi | Hepu | 合浦 | [5 empty] | 403-406 |  | 0 | 220 | Fragment of blue bead; semitransparent Original Number: Feng-men-ling M28: 13
| XZHM06-06 | bead |  | glass | China | Guangxi | Hepu | 合浦 | [5 empty] | 403-406 |  | 0 | 220 | Fragment of blue bead; semitransparent Original Number: Jiu-zhi-ling M5
| XZHM06-07 | bead |  | glass | China | Guangxi | Hepu | 合浦 | [5 empty] | 403-406 |  | 0 | 220 | Fragment of blue bead;semitransparent Original Number: Feng-men-ling M23B: 29
| XZHM06-08 | bead |  | glass | China | Guangxi | Hepu | 合浦 | [5 empty] | 403-406 |  | 0 | 220 | Fragment of brown bead; semitransparent Original Number: Feng-men-ling M23A: 30
| HP-06-01 | bead |  | glass | China | Guangxi | Hepu | 合浦 | [5 empty] | 403-406 |  | 0 | 220
| HP-06-02 | bead |  | glass | China | Guangxi | Hepu | 合浦 | [5 empty] | 403-406 |  | 0 | 220
| HP-06-03 | bead |  | glass | China | Guangxi | Hepu | 合浦 | [5 empty] | 403-406 |  | 0 | 220
| HP-1-a | bead |  | glass | China | Guangxi | Hepu | 合浦 | [5 empty] | 403-406 |  | 0 | 220
| HP-1-b | bead |  | glass | China | Guangxi | Hepu | 合浦 | [5 empty] | 403-406 |  | 0 | 220
| HP-1-c | bead |  | glass | China | Guangxi | Hepu | 合浦 | [5 empty] | 403-406 |  | 0 | 220
| HP-15-a | bead |  | glass | China | Guangxi | Hepu | 合浦 | [5 empty] | 403-406 |  | 0 | 220
| HP-15-b | bead |  | glass | China | Guangxi | Hepu | 合浦 | [5 empty] | 403-406 |  | 0 | 220
| HP-15-f | bead |  | glass | China | Guangxi | Hepu | 合浦 | [5 empty] | 403-406 |  | 0 | 220
| HP-15Ia | bead |  | glass | China | Guangxi | Hepu | 合浦 | [5 empty] | 403-406 |  | 0 | 220
| HP-15Ib | bead |  | glass | China | Guangxi | Hepu | 合浦 | [5 empty] | 403-406 |  | 0 | 220
| HP-15Ic | bead |  | glass | China | Guangxi | Hepu | 合浦 | [5 empty] | 403-406 |  | 0 | 220
| HP-15If | bead |  | glass | China | Guangxi | Hepu | 合浦 | [5 empty] | 403-406 |  | 0 | 220
| HP-1Id | bead |  | glass | China | Guangxi | Hepu | 合浦 | [5 empty] | 403-406 |  | 0 | 220
| HP-3-b | bead |  | glass | China | Guangxi | Hepu | 合浦 | [5 empty] | 403-406 |  | 0 | 220
| HP-8-a | bead |  | glass | China | Guangxi | Hepu | 合浦 | [5 empty] | 403-406 |  | 0 | 220
| HP-8-b | bead |  | glass | China | Guangxi | Hepu | 合浦 | [5 empty] | 403-406 |  | 0 | 220
Note on C1: bead, eye bead, tube, pendant, rod, ingot
Note on D1: spherical, flattened spherical, disk-shaped,barrel, cylinder
Note on E1: Glass, Faience, Frit
Note on L1: palace, temple, elite tomb, tomb, workshop, residence

## sample_information
sample_number | object_number | sample_number_in_publication | object_number_in_publication | part_of_object | color | opacity | description
|  |  | HP-06-01 |  | green | opaque | Navy-green, opaque bead
|  |  | HP-06-02 |  | green | opaque | Grass-green, opaque bead
|  |  | HP-06-03 |  | green | transparent | Jade-green, transparent glass
HP-1-a
HP-1-b
HP-1-c
|  |  | HP-10-a |  | green
|  |  | HP-10-b |  | purple
|  |  | HP-10-c |  | red
|  |  | HP-10-d |  | black
|  |  | HP-10-e |  | purple
|  |  | HP-10-f |  | green
|  |  | HP-14-c |  | green
|  |  | HP-14-e |  | blue
|  |  | HP-14-f |  | green
HP-15-a
HP-15-b
|  |  | HP-15-c |  | blue
|  |  | HP-15-d |  | blue
|  |  | HP-15-e |  | green
|  |  | HP-15-e |  | green |  | Grass-green bead
HP-15-f
|  |  | HP-15-g |  | brown
|  |  | HP-15Ia |  | green | transparent | Jade-green, transparent
|  |  | HP-15Ib |  | green |  | glass bead Jade-green bead
|  |  | HP-15Ic |  | blue |  | Blue bead
|  |  | HP-15If |  |  |  | Glass bead
|  |  | HP-1Id |  | blue |  | Blue bead
HP-3-b
HP-4-a
|  |  | HP-4-b |  | purple
HP-5
|  |  | HP-6-a |  | purple
|  |  | HP-6-b |  | blue
|  |  | HP-6-c |  | blue
|  |  | HP-7 |  | blue
HP-8-a
HP-8-b
|  |  | XZHM06-01 |  | green | transparent
|  |  | XZHM06-01 |  | green | transparent
|  |  | XZHM06-01 |  | green | transparent
|  |  | XZHM06-02 |  | blue | translucent
|  |  | XZHM06-03 |  | green | translucent
|  |  | XZHM06-05 |  | blue | translucent
|  |  | XZHM06-06 |  | blue | translucent
|  |  | XZHM06-07 |  | blue | translucent
|  |  | XZHM06-08 |  | brown | translucent
Note on F1: multicolor objects: blue,yellow,white
Note on G1: Microsoft Office User: opaque, translucent, transparent

## sample_mineralogy
sample_number | measurement_method | Al2O3 | SiO2 | P2O5 | Cl | K2O | CaO | TiO2 | MnO | Fe2O3 | CoO | CuO | BaO | PbO | Na2O | MgO | ZnO | SnO
| ICP-AES | 2.87 | 78.71 |  |  | 14.04 | 0.88 | 0.17 | 1.01 | 1.23 |  | 0.12 | 0.13 | 0.34 | 0.2 | 0.3
| ICP-AES | 2.14 | 76.94 |  |  | 5.36 | 1.01 | 0.1 |  | 0.73 |  |  |  | 10.87 | 8.25 | 0.32 | 0.57 | 0.73
| ICP-AES | 1.6 | 82.25 | 0.45 |  | 12.96 | 1.19 | 0.15 | 0.04 | 0.59 |  |  | 0.03 |  | 0.47 | 0.27
| PIXE | 4.18 | 92.06 | 0 | 0.18 | 1.44 | 1.35 | 0.04 |  | 0.56
| PIXE | 3.84 | 90.75 |  | 0.23 | 1.23 | 2.52 | 0.11 | 0.38 | 0.6
| PIXE | 3.42 | 91.56 |  | 0.12 | 1.04 | 2.83 | 0.1 | 0.08 | 0.64
| PIXE | 4.15 | 89.3 | 0.1 | 0.21 | 1.34 | 3.21 | 0.18 | 0.11 | 0.8 |  | 0.01
| PIXE | 5.97 | 86.11 |  | 0.14 | 1.35 | 3.86 | 0.14 | 0.88 | 0.99 | 0.05 | 0.09
| PIXE | 6.34 | 68.72 | 1.18 | 0.13 | 14.57 | 2.15 | 0.2 | 0.3 | 2.01 | 0.02 | 3.27 |  | 0.61
| PIXE | 6.61 | 74.33 | 0.03 | 0.08 | 12.8 | 0.41 | 0.21 | 4.11 | 0.72 |  | 0.17
| PIXE | 7.84 | 79.54 |  | 0.08 | 8.75 | 0.37 | 0.28 | 1.34 | 1.25 | 0.03 | 0.03
| PIXE | 8.71 | 77.46 |  | 0.17 | 9.92 | 0.46 | 0.28 | 0.85 | 1.59 | 0.01 | 0.12
| PIXE | 7.03 | 80.41 |  | 0.36 | 7.95 | 0.84 | 0.23 | 0.06 | 0.99 | 0.02 | 1.75
| PIXE | 8.75 | 77.19 |  | 0.39 | 9.86 | 0.25 | 0.3 | 1.08 | 1.58 | 0.05 | 0.29
| PIXE | 8.35 | 82.13 |  | 0.49 | 5.02 | 0.75 | 0.23 | 0.05 | 0.86 | 0.02 | 1.44
| PIXE | 3.24 | 91.93 |  | 0.11 | 2.11 | 1.5 | 0.18 | 0.09 | 0.66 | 0.02
| PIXE | 2.96 | 91.54 |  | 0.24 | 2.7 | 1.32 | 0.14 | 0.06 | 0.67 |  | 0.02
| PIXE | 4.7 | 81.83 |  | 0.05 | 10.01 | 0.25 | 0.2 | 1.19 | 1.22 | 0.09 | 0.11
| PIXE | 5.52 | 82.34 |  | 0.09 | 7.95 | 0.6 | 0.2 | 1.14 | 1.27 | 0.06 | 0.03 |  | 0.4
| PIXE | 5.15 | 77 | 0.44 | 0.32 | 1.66 | 1.12 | 0.09 | 0.05 | 0.87 | 0.02 | 2.34 |  | 10.33
| ICP-AES | 2.23 | 65.27 | 0.25 |  | 6.39 | 1.04 | 0.1 | 0.04 | 0.76 |  | 2.11 | 0.03 | 10.6 | 10.14 | 0.43 | 0.61
| PIXE | 6.61 | 75.78 | 5.46 | 0.63 | 2.46 | 1.12 | 0.09 | 0.03 | 0.85 | 0.02 | 2.71
| PIXE | 3.07 | 78.43 |  |  | 3.96 | 6.02 | 0.11 | 0.04 | 5.04 | 0.04 | 0.89
| ICP-AES | 1.64 | 79.55 | 0.5 |  | 15.03 | 1.32 | 0.15 | 0.05 | 0.6 |  | 0.01 | 0.03 |  | 0.68 | 0.38 | 0.06
| ICP-AES | 1.64 | 80.69 | 0.57 |  | 13.92 | 1.26 | 0.15 | 0.05 | 0.62 |  | 0.01 | 0.03 | 0.03 | 0.62 | 0.35 | 0.06
| ICP-AES | 2.91 | 74.89 | 0.3 |  | 16.32 | 0.88 | 0.2 | 1.33 | 1.25 |  | 0.05 | 0.31 | 0.74 | 0.34 | 0.41 | 0.07
| ICP-AES | 2.08 | 76.74 | 0.25 |  | 7.33 | 1.05 | 0.08 | 0.03 | 0.69 |  | 0.06 | 0.02 | 1.89 | 8.79 | 0.41 | 0.58
| ICP-AES | 3.23 | 79.51 | 0.09 |  | 13.44 | 0.32 | 0.18 | 1.21 | 1.11 |  | 0.06 | 0.12 | 0.01 | 0.38 | 0.25 | 0.09
| PIXE | 3.55 | 90.91 | 0.12 | 0.18 | 2.76 | 1.46 | 0.17 | 0.03 | 0.75
| PIXE | 4.91 | 89.72 | 0.09 | 0.18 | 2.2 | 1.76 | 0.09 | 0.1 | 0.77 | 0.02
| PIXE | 4.54 | 81.09 |  | 0.12 | 8.42 | 1.12 | 0.2 | 2.28 | 1.86 | 0.13 | 0.05
| PIXE | 4.62 | 51.74 | 0.72 | 2.27 | 0.14 | 0.86 |  | 0.05 | 0.34 | 0.03 | 0.03 | 16.06 | 23.16
| PIXE | 7.89 | 81.39 |  | 0.06 | 8.1 | 0.19 | 0.21 | 0.87 | 0.82 | 0.05 | 0.02
| PIXE | 7.6 | 80.9 |  | 0.1 | 7.98 | 0.69 | 0.23 | 0.05 | 0.82 | 0.02 | 1.4
| PIXE | 7.37 | 78.34 |  | 0.04 | 10.86 | 0.28 | 0.21 | 0.07 | 0.76 | 0.02 | 1.66
| PIXE | 6.77 | 87.56 |  | 0.26 | 3.33 | 0.78 | 0.15 |  | 0.67 |  | 0.02
| PIXE | 3.9 | 88.14 |  | 0.16 | 2.99 | 1.15 | 0.18 | 1.58 | 1.54 | 0.07 | 0.02
| PIXE | 4.22 | 89.63 |  | 0.19 | 1.78 | 1.16 | 0.18 | 1.27 | 1.18 | 0.07 | 0.02
| ICP-AES | 1.61 | 81.22 | 0.46 |  | 13.71 | 1.33 | 0.15 | 0.04 | 0.6 |  |  | 0.03 |  | 0.55 | 0.3
| PIXE | 3.11 | 89.96 | 0.82 | 0.19 | 2.62 | 1.39 | 0.16 | 0.06 | 0.73 | [5 empty] | 0.77
| EDX | 4.68 | 89.31 |  | 0.36 | 1.78 | 1.75 |  |  | 1.36 |  |  |  |  | 0.36 | 0.4
| PIXE | 5.33 | 78.03 | 0.51 | 0.13 | 9.84 | 0.8 | 0.18 | 1.05 | 1.64 |  | 0.03 |  |  | 1.25 | 0.99
| PIXE | 3.85 | 68.53 |  |  | 2.81 | 1.28 | 0.09 | 0.02 | 0.94 |  | 3.03 |  | 17.6 | 1.12 | 0.69
| PIXE | 6.98 | 76.04 | 0.43 | 0.02 | 11.51 | 0.42 | 0.28 | 2.02 | 1.63 |  | 0.02 |  |  |  | 0.37
| PIXE | 4.61 | 80.78 | 0.34 | 0.06 | 9.42 | 0.44 | 0.21 | 1.55 | 1.17 |  | 0.08 |  |  |  | 0.49
| PIXE | 4.79 | 85.47 | 0.65 | 0.14 | 3.65 | 1.49 | 0.13 | 1.12 | 1.42 |  | 0.02 |  |  |  | 0.72
| PIXE | 9.54 | 60.04 | 1.04 | 0.22 | 15.95 | 4.21 | 0.57 | 0.14 | 2.14 |  | 2.81 |  |  |  | 3.1

## sample_element
sample_number | measurement_method

## notes
input rules | Use lower case for all non-index. Use comma to separate two categories with no space in between.
object number | First three characters of the first author’s name (or two characters) + year of publication (four digits) + underscore + number in two digits (starting from 01), eg ZHA2017_01
sample number | object number + alphabet eg ZHA2017_01a
color | drop descriptors like dark or light. Just put blue, green, yellow, white, turqoise, etc.