## publication_information
publication_number | publication_author | publication_year | publication_title | measurement_information
MAB2009 | Bo MA,Fuxi GAN | 2009 | "Study of the Ancient Glasses Found in Chongqing" in Ancient Glass Research Along the Silk Road | PIXE:The external-beam PIXE experiments were performed at the NEC 9SDH-2 Pelletron tandem accelerator of Fudan University. The pro- ton beam was extracted through a 7.5-μm-thick Kapton window,and traveled 10 mm in air before reaching the glass sample. The beam spot diameter on the sample was 1 mm and the beam current was 0.01 nA. The original energy of the proton beam was 3.0 MeV; therefore the actual energy of the protons reaching the samples was 2.8 MeV, as a result of energy loss in the Kapton film and air. An ORTEC Si (Li) detector (165eV FWHM at 5.9 keV), placed at 90° relative to the beam direction, was used. From the measured PIXE spectrum the chemical composition of the sample could be obtained using the deconvolution program GUPIX-96.5

## object_information
object_number | object_number_in_publication | type | shape | materials | site_country | site_region | site_county | site_county_alt | site_name | site_name_alt | site_type | site_description | other_objects_in_context | publication_page | date_text | date_start | date_end | description
| 24022002 | bi |  | glass | China | Chongqing | Chongqing | 重庆 | Southern part of Baocheng Railway | 宝成铁路 |  |  |  | 449-450 | Warring States | -475 | -221 | Aqua translucent glass bi. Diameter 11.9 cm, aperture 3.8 cm, depth 0.3 cm. Flat—round, a central hole, decorated with valley profile, pattern and shape of same as that made in same period of Warring States
| 24022003 | ear pendant |  | glass | China | Chongqing | Chongqing | 重庆 | Southern part of Baocheng Railway | 宝成铁路 |  |  |  | 449-450 | Six Dynasties | 220 | 589 | Dark blue translucent glass ear pendant. Height 2.3 cm, diameter 1.2—1.6 cm. Column-like, top small and bottom big with a central hole, compact and delicate, still bright colors
| 24022004 | ear pendant |  | glass | China | Chongqing | Chongqing | 重庆 | Southern part of Baocheng Railway | 宝成铁路 |  |  |  | 449-450 | Six Dynasties | 220 | 589 | Big part of blue ear pendant (same as No. 2)
| 24022005 | ear pendant |  | glass | China | Chongqing | Chongqing | 重庆 | Southern part of Baocheng Railway | 宝成铁路 |  |  |  | 449-450 | Six Dynasties | 220 | 589 | Middle of blue ear pendant (same as No. 2)
| 24022007 | bead |  | glass | China | Chongqing | Chongqing | 重庆 | No. 7 tomb at Baolun garden Zhaohua along Baocheng Railway | 宝成铁路 | tomb |  |  | 449-450 | Six Dynasties | 220 | 589 | Yellow opaque bead (part of string)
| 24022008 | bead |  | glass | China | Chongqing | Chongqing | 重庆 | No. 7 tomb at Baolun garden, Zhaohua along Baocheng Railway | 宝成铁路 | tomb |  |  | 449-450 | Six Dynasties | 220 | 589 | Red opaque bead (part of string)
| 24022009 | bead |  | glass | China | Chongqing | Chongqing | 重庆 | No. 7 tomb at Baolun gardon Zhaohua along Baocheng Railway | 宝成铁路 | tomb |  |  | 449-450 | Six Dynasties | 220 | 589 | Brown opaque bead (part of string)
| 24022010 | eye bead |  | glass | China | Chongqing | Ba Xian | 巴县 | Dongsunba in Baxian, Chongqing | 冬笋坝 |  |  |  | 449-450 | Warring States | -475 | -221 | Black part of green-and-white eye bead in black-and-white glass body. Diameter 2.1 cm, aperture 1.2 cm. Glass beads round, black body, a central hole, with white beads geometric profile for the lining, containing a number of groups on multilayered white and green circle stripes, exquisite beauty
| 24022011 | eye bead |  | glass | China | Chongqing | Ba Xian | 巴县 | Dongsunba in Baxian, Chongqing | 冬笋坝 |  |  |  | 449-450 | Warring States | -475 | -221 | Transparent. Green part of green-and-white eye bead in black-and-white glass body (same as No. 9)
| 24022012 | eye bead |  | glass | China | Chongqing | Ba Xian | 巴县 | Dongsunba in Baxian, Chongqing | 冬笋坝 |  |  |  | 449-450 | Warring States | -475 | -221 | Transparent. White part of green-and-white eye bead in black-and-white glass body (same as No. 9)
| 24022013 | eye bead |  | glass | China | Chongqing | Kai Xian | 开县 | Yujiaba in Kaixian, Chongqing | 余家坝 |  |  |  | 449-450 | Warring States | -475 | -221 | Sky-blue part of sky-blue-and-white eye bead in black glass body
| 24022014 | eye bead |  | glass | China | Chongqing | Kai Xian | 开县 | Yujiaba in Kaixian, Chongqing | 余家坝 |  |  |  | 449-450 | Warring States | -475 | -221 | Deep blue part of sky-blue-andwhite eye bead in black glass body
| 24022015 | eye bead |  | glass | China | Chongqing | Kai Xian | 开县 | Yujiaba in Kaixian, Chongqing | 余家坝 |  |  |  | 449-450 | Warring States | -475 | -221 | Blue part of sky-blue-and-white eye bead in black glass body
| 24022016 | eye bead |  | glass | China | Chongqing | Kai Xian | 开县 | Yujiaba in Kaixian, Chongqing | 余家坝 |  |  |  | 449-450 | Warring States | -475 | -221 | Black part of the sky-blue-and-white eye bead in black glass body
| 24022017 | bead |  | glass | China | Chongqing | Chongqing | 重庆 | Cheng-Yu Highway | 成渝高速 |  |  |  | 449-450 | Six Dynasties | 220 | 589 | Blue transparent bead (part of string)
| 24022018 | bead |  | glass | China | Chongqing | Chongqing | 重庆 | Cheng-Yu Highway | 成渝高速 |  |  |  | 449-450 | Six Dynasties | 220 | 589 | White transparent bead (part of string)
| 24022019 | bead |  | glass | China | Chongqing | Chongqing | 重庆 | Cheng-Yu Highway | 成渝高速 |  |  |  | 449-450 | Six Dynasties | 220 | 589 | Colorful opaque face of bead (part of string)
| 24022020 | eye bead |  | glass | China | Chongqing | Chongqing | 重庆 | Dongxunba in Baxian, Chongqing |  |  |  |  | 449-450 | Warring States | -475 | -221 | Blackish blue opaque part of Cambridge-blue eye in blue glass body
| 24022021 | eye bead |  | glass | China | Chongqing | Chongqing | 重庆 | Dongxunba in Baxian, Chongqing |  |  |  |  | 449-450 | Warring States | -475 | -221 | Cambridge-blue transparent part of Cambridge-blue eye in blue glass body
| 24022022 | bead |  | glass | China | Chongqing | Chongqing | 重庆 | No. 7 tomb at Cheng-Yu and Baocheng Highway | 成渝高速 | tomb |  |  | 449-450 | Six Dynasties | 220 | 589 | White transparent bead (part of string)
| 24022023 | bead |  | glass | China | Chongqing | Chongqing | 重庆 | Cheng-Yu Highway | 成渝高速 |  |  |  | 449-450 | Six Dynasties | 220 | 589 | Cambridge-Green opaque bead (part of string)
| 24022024 | bead |  | glass | China | Chongqing | Chongqing | 重庆 | Cheng-Yu Highway | 成渝高速 |  |  |  | 449-450 | Six Dynasties | 220 | 589 | Red translucent bead (part of string)
| 24022025 | bead |  | glass | China | Chongqing | Chongqing | 重庆 | Cheng-Yu Highway | 成渝高速 |  |  |  | 449-450 | Six Dynasties | 220 | 589 | Blue transparent small glass bead, diameter 1.5 cm (part of string)
| 24022026 | bead |  | glass | China | Chongqing | Chongqing | 重庆 | No. 12 tomb at Changshan, Zhangming |  | tomb |  |  | 449-450 | Six Dynasties | 220 | 589 | Blue opaque big bead, diameter 2 cm (part of string)
| 24022027 | bead |  | glass | China | Chongqing | Chongqing | 重庆 | Tomb at Changshan, Zhangming |  | tomb |  |  | 449-450 | Six Dynasties | 220 | 589 | Green opaque bead (part of string)
| 24022029 | bead |  | glass | China | Chongqing | Chongqing | 重庆 | No. 12 tomb at Changshan, Zhangming |  | tomb |  |  | 449-450 | Six Dynasties | 220 | 589 | Black opaque glass bead (part of string)
| 24022036 | bead |  | glass | China | Chongqing | Wanzhou | 万州 | R. F. Luo's tomb in Wanzhou, Chongqing |  | tomb |  |  | 449-450 | Eastern Han Dynasty | 25 | 220 | Cambridge-green transparent droplet bead, central perforation
| 24022037 | bead |  | glass | China | Chongqing | Wanzhou | 万州 | R. F. Luo's tomb in Wanzhou, Chongqing |  | tomb |  |  | 449-450 | Eastern Han Dynasty | 25 | 220 | Pearl-white translucent cylindrical bead, corroded, central perforation
| 24022038 | bead |  | glass | China | Chongqing | Wanzhou | 万州 | R. F. Luo's tomb in Wanzhou, Chongqing |  | tomb |  |  | 449-450 | Northern and Southern Dynasties | 420 | 589 | Blue transparent bead
| 24022039 | bead |  | glass | China | Chongqing | Wanzhou | 万州 | Maliuwan in Wanzhou, Chongqing |  |  |  |  | 449-450 | Eastern Han Dynasty | 25 | 220 | Dark blue bead, central hole. Diameter 0.7 cm, aperture 0.2 cm, height 0.5 cm
| 24022040 | ear pendant |  | glass | China | Chongqing | Wanzhou | 万州 | Maliuwan in Wanzhou, Chongqing |  |  |  |  | 449-450 | Eastern Han Dynasty | 25 | 220 | Blue transparent ear pendant, residues. Height 1.1 cm, largest diameter 0.8 cm
| 24022042 | bead | drum-shaped | glass | China | Chongqing | Wanzhou | 万州 | Maliuwan in Wanzhou, Chongqing |  |  |  |  | 449-450 | Eastern Han Dynasty | 25 | 220 | Green transparent drum bead. Diameter 0.4 cm, aperture 0.1 cm, height 0.3 cm
| 24022043 | bead | tube | glass | China | Chongqing | Wanzhou | 万州 | Maliuwan in Wanzhou, Chongqing |  |  |  |  | 449-450 | Eastern Han Dynasty | 25 | 220 | Pearl-white translucent cylindrical tube. Diameter 0.55 cm, aperture 0.1 cm, length 1.2 cm
| 24022044 | bead |  | glass | China | Chongqing | Wanzhou | 万州 | Maliuwan in Wanzhou, Chongqing |  |  |  |  | 449-450 | Eastern Han Dynasty | 25 | 220 | Green transparent bead. Diameter 0.4 cm, aperture 0.1 cm, height 0.2 cm
| 24022045 | bead |  | glass | China | Chongqing | Wanzhou | 万州 | Maliuwan in Wanzhou, Chongqing |  |  |  |  | 449-450 | Eastern Han Dynasty | 25 | 220 | Blue transparent bead. Diameter 0.4 cm, aperture 0.1 cm, height 0.2 cm
| 24022046 | bead |  | glass | China | Chongqing | Wanzhou | 万州 | Maliuwan in Wanzhou, Chongqing |  |  |  |  | 449-450 | Eastern Han Dynasty | 25 | 220 | Blue transparent bead. Diameter 0.3 cm, aperture 0.08 cm, height 0.2 cm
| 24022047 | bead |  | glass | China | Chongqing | Wanzhou | 万州 | Maliuwan in Wanzhou, Chongqing |  |  |  |  | 449-450 | Eastern Han Dynasty | 25 | 220 | Green transparent bead. Diameter 0.25 cm, aperture 0.1 cm, height 0.15 cm
Note on E1: Glass, Faience, Frit
Note on L1: palace, temple, elite tomb, tomb, workshop, residence

## sample_information
sample_number | object_number | sample_number_in_publication | object_number_in_publication | part_of_object | color | opacity | description
|  | 24022002 | 24022002 |  | turqoise | transparent | Aqua translucent glass bi. Diameter 11.9 cm, aperture 3.8 cm, depth 0.3 cm. Flat—round, a central hole, decorated with valley profile, pattern and shape of same as that made in same period of Warring States
|  | 24022003 | 24022003 |  | blue | translucent | Dark blue translucent glass ear pendant. Height 2.3 cm, diameter 1.2—1.6 cm. Column-like, top small and bottom big with a central hole, compact and delicate, still bright colors
|  | 24022004 | 24022004 |  | blue |  | Big part of blue ear pendant (same as No. 2)
|  | 24022005 | 24022005 |  | blue |  | Middle of blue ear pendant (same as No. 2)
|  | 24022007 | 24022007 |  | yellow | opaque | Yellow opaque bead (part of string)
|  | 24022008 | 24022008 |  | red | opaque | Red opaque bead (part of string)
|  | 24022009 | 24022009 |  | brown | opaque | Brown opaque bead (part of string)
|  | 24022010 | 24022010 |  | black |  | Black part of green-and-white eye bead in black-and-white glass body. Diameter 2.1 cm, aperture 1.2 cm. Glass beads round, black body, a central hole, with white beads geometric profile for the lining, containing a number of groups on multilayered white and green circle stripes, exquisite beauty
|  | 24022011 | 24022011 |  | green | transparent | Transparent. Green part of green-and-white eye bead in black-and-white glass body (same as No. 9)
|  | 24022012 | 24022012 |  | white | transparent | Transparent. White part of green-and-white eye bead in black-and-white glass body (same as No. 9)
|  | 24022013 | 24022013 |  | turqoise |  | Sky-blue part of sky-blue-and-white eye bead in black glass body
|  | 24022014 | 24022014 |  | blue |  | Deep blue part of sky-blue-andwhite eye bead in black glass body
|  | 24022015 | 24022015 |  | blue |  | Blue part of sky-blue-and-white eye bead in black glass body
|  | 24022016 | 24022016 |  | black |  | Black part of the sky-blue-and-white eye bead in black glass body
|  | 24022017 | 24022017 |  | blue | transparent | Blue transparent bead (part of string)
|  | 24022018 | 24022018 |  | white | transparent | White transparent bead (part of string)
|  | 24022019 | 24022019 |  | multi | opaque | Colorful opaque face of bead (part of string)
|  | 24022020 | 24022020 |  | blue | opaque | Blackish blue opaque part of Cambridge-blue eye in blue glass body
|  | 24022021 | 24022021 |  | blue | transparent | Cambridge-blue transparent part of Cambridge-blue eye in blue glass body
|  | 24022022 | 24022022 |  | white | transparent | White transparent bead (part of string)
|  | 24022023 | 24022023 |  | green | opaque | Cambridge-Green opaque bead (part of string)
|  | 24022024 | 24022024 |  | red | translucent | Red translucent bead (part of string)
|  | 24022025 | 24022025 |  | blue | transparent | Blue transparent small glass bead, diameter 1.5 cm (part of string)
|  | 24022026 | 24022026 |  | blue | opaque | Blue opaque big bead, diameter 2 cm (part of string)
|  | 24022027 | 24022027 |  | green | opaque | Green opaque bead (part of string)
|  | 24022029 | 24022029 |  | black | opaque | Black opaque glass bead (part of string)
|  | 24022036 | 24022036 |  | green | transparent | Cambridge-green transparent droplet bead, central perforation
|  | 24022037 | 24022037 |  | white | translucent | Pearl-white translucent cylindrical bead, corroded, central perforation
|  | 24022038 | 24022038 |  | blue | translucent | Blue transparent bead
|  | 24022039 | 24022039 |  | blue |  | Dark blue bead, central hole. Diameter 0.7 cm, aperture 0.2 cm, height 0.5 cm
|  | 24022040 | 24022040 |  | blue | transparent | Blue transparent ear pendant, residues. Height 1.1 cm, largest diameter 0.8 cm
|  | 24022042 | 24022042 |  | green | transparent | Green transparent drum bead. Diameter 0.4 cm, aperture 0.1 cm, height 0.3 cm
|  | 24022043 | 24022043 |  | white | translucent | Pearl-white translucent cylindrical tube. Diameter 0.55 cm, aperture 0.1 cm, length 1.2 cm
|  | 24022044 | 24022044 |  | green | transparent | Green transparent bead. Diameter 0.4 cm, aperture 0.1 cm, height 0.2 cm
|  | 24022045 | 24022045 |  | blue | transparent | Blue transparent bead. Diameter 0.4 cm, aperture 0.1 cm, height 0.2 cm
|  | 24022046 | 24022046 |  | blue | transparent | Blue transparent bead. Diameter 0.3 cm, aperture 0.08 cm, height 0.2 cm
|  | 24022047 | 24022047 |  | green | transparent | Green transparent bead. Diameter 0.25 cm, aperture 0.1 cm, height 0.15 cm
Note on F1: multicolor objects: blue,yellow,white
Note on G1: Microsoft Office User: opaque, translucent, transparent

## sample_mineralogy
sample_number | measurement_method | Al2O3 | SiO2 | P2O5 | SO3 | Cl | K2O | CaO | TiO2 | Cr2O3 | MnO | Fe2O3 | CoO | CuO | BaO | PbO
| PIXE | 9.526 | 47.76 | 0 | 7.252 | 1.266 | 4449 | 2.322 | 0.208 | 0 | 0 | 1.721 | 0 | 0.104 | 6.44 | 18.953
| PIXE | 2.632 | 91.574 | 0 | 0.15 | 0.225 | 2.49 | 1.111 | 0.125 | 0 | 0.522 | 1.135 | 0.038 | 0 | 0 | 0
| PIXE | 3.009 | 81.271 | 0 | 2.393 | 0.221 | 4.761 | 1.238 | 0.541 | 0 | 3.389 | 2.952 | 0.169 | 0.055 | 0 | 0
| PIXE | 4.022 | 88.639 | 0 | 0.98 | 0.265 | 2.564 | 1.345 | 0.164 | 0 | 0.57 | 1.402 | 0.012 | 0.037 | 0 | 0
| PIXE | 1.485 | 97.644 | 0 | 0.613 | 0 | 0.118 | 0.069 | 0 | 0 | 0 | 0.07 | 0 | 0 | 0 | 0
| PIXE | 7.223 | 68.879 | 1.58 | 2.312 | 1.143 | 6.148 | 8.299 | 0.493 | 0 | 0.153 | 3.747 | 0 | 0.025 | 0 | 0
| PIXE | 0.192 | 98.844 | 0 | 0.678 | 0.068 | 0.123 | 0.047 | 0 | 0 | 0 | 0.049 | 0 | 0 | 0 | 0
| PIXE | 18.539 | 43.624 | 3.17 | 10.681 | 3.919 | 4.012 | 13.657 | 0.299 | 0.037 | 0.033 | 1.868 | 0.033 | 0.128 | 0 | 0
| PIXE | 6.709 | 47.637 | 0.944 | 0.857 | 1.589 | 2.021 | 3.802 | 0.049 | 0.014 | 0.025 | 3.997 | 0.175 | 0.295 | 6.758 | 25.128
| PIXE | 5.702 | 64.056 | 0.682 | 2.865 | 1.19 | 1.92 | 1.635 | 0.035 | 0 | 0 | 1.337 | 0 | 0.399 | 3.606 | 16.573
| PIXE | 3.699 | 67.82 | 0.391 | 0.605 | 0.709 | 0.865 | 0.591 | 0 | 0 | 0 | 0.398 | 0.011 | 0.056 | 4.683 | 20.17
| PIXE | 2.955 | 58.035 | 0.901 | 0 | 0.821 | 0.347 | 0.623 | 0 | 0.051 | 0 | 0.3 | 0.011 | 0.995 | 7.404 | 27.556
| PIXE | 3.456 | 58.709 | 0.879 | 0 | 1.526 | 0.344 | 0.961 | 0 | 0.052 | 0 | 0.217 | 0 | 0.424 | 6.485 | 26.948
| PIXE | 2.629 | 58.01 | 1.063 | 0 | 0.886 | 0.508 | 0.561 | 0 | 0 | 0 | 0.271 | 0 | 0.633 | 6.91 | 28.529
| PIXE | 2.195 | 58.55 | 0.829 | 0 | 1.638 | 0.505 | 0.573 | 0 | 0.042 | 0 | 0.259 | 0.012 | 0.739 | 6.624 | 28.035
| PIXE | 4.231 | 75.694 | 0.825 | 1.507 | 1.139 | 4.445 | 9.564 | 0.146 | 0.014 | 0.063 | 1.225 | 0.025 | 1.121 | 0 | 0
| PIXE | 2.069 | 82.425 | 0.726 | 1.68 | 1.227 | 3576 | 7.311 | 0.088 | 0 | 0.034 | 0.83 | 0.017 | 0.017 | 0 | 0
| PIXE | 3.888 | 77.332 | 1.069 | 2.383 | 1.273 | 4.549 | 7.688 | 0.142 | 0 | 0.027 | 1.516 | 0.027 | 0.106 | 0 | 0
| PIXE | 7.832 | 33.747 | 28.922 | 1.761 | 0.936 | 1.352 | 1.651 | 0 | 0 | 0 | 2.264 | 0 | 1.477 | 8.694 | 11.364
| PIXE | 4.092 | 55.741 | 7.599 | 0 | 1.726 | 0.448 | 0.852 | 0 | 0.099 | 0 | 1.016 | 0.043 | 1.483 | 11.41 | 15.492
| PIXE | 21.684 | 77.08 | 0 | 0.302 | 0 | 0.073 | 0.085 | 0 | 0 | 0 | 0.777 | 0 | 0 | 0 | 0
| PIXE | 21.883 | 76.975 | 0 | 0.386 | 0.039 | 0 | 0 | 0 | 0 | 0 | 0.718 | 0 | 0 | 0 | 0
| PIXE | 2.094 | 87.796 | 0 | 0.722 | 0.434 | 1.857 | 6.957 | 0.016 | 0.028 | 0 | 0.096 | 0 | 0 | 0 | 0
| PIXE | 4.291 | 74.381 | 0.852 | 4.072 | 0.991 | 4.949 | 7.8 | 0.138 | 0.03 | 0.16 | 2.155 | 0.053 | 0.129 | 0 | 0
| PIXE | 12.95 | 75.954 | 0.481 | 0.721 | 0.893 | 4.365 | 2.168 | 0.438 | 0 | 0.034 | 1.239 | 0 | 0.756 | 0 | 0
| PIXE | 12.165 | 77.259 | 0.473 | 1.406 | 1.032 | 2.532 | 2.941 | 0.595 | 0 | 0.073 | 1.476 | 0 | 0.047 | 0 | 0
| PIXE | 3.472 | 54.356 | 1.576 | 0 | 2170 | 0.6 | 0.697 | 0 | 0.035 | 0 | 0.339 | 0 | 0.46 | 12.324 | 23.972
| PIXE | 3.046 | 57.336 | 1.539 | 0 | 1.31 | 0.202 | 0.846 | 0 | 0 | 0 | 0.312 | 0 | 0 | 13.068 | 22.34
| PIXE | 3.645 | 58.724 | 1.074 | 0 | 1.709 | 0.465 | 1.311 | 0 | 0.06 | 0.053 | 0.493 | 0.018 | 0.034 | 14.647 | 17.768
| PIXE | 3.708 | 59.744 | 1.092 | 0 | 0 | 0.473 | 1.334 | 0 | 0.061 | 0.054 | 0.501 | 0.018 | 0.035 | 14.901 | 18.077
| PIXE | 6.053 | 76.985 | 0 | 0 | 0.797 | 4.228 | 6.627 | 0 | 0.099 | 2.849 | 0.117 | 0 | 0.307 | 0.205 | 0.215
| PIXE | 3.665 | 79.033 | 0 | 0.332 | 0.066 | 11.585 | 1.747 | 0.177 | 0 | 1.698 | 1.595 | 0.084 | 0.017 | 0 | 0
| PIXE | 7.812 | 73.227 | 0.041 | 0 | 0.144 | 0.195 | 3.974 | 0 | 0 | 0.023 | 1.568 | 0.023 | 0.045 | 4.737 | 8.211
| PIXE | 10.941 | 78.151 | 0 | 0.512 | 0.484 | 2.896 | 3.364 | 0.685 | 0 | 0.208 | 1.97 | 0.019 | 0.771 | 0 | 0
| PIXE | 13.33 | 72.053 | 0.244 | 0.531 | 0.461 | 2.904 | 4.465 | 0.71 | 0 | 0.092 | 2.991 | 0.09 | 2130 | 0 | 0
| PIXE | 4.6 | 81.335 | 0 | 0.283 | 0.088 | 9.953 | 1.324 | 0.126 | 0.018 | 0.896 | 1.28 | 0.064 | 0.032 | 0 | 0
| PIXE | 4.076 | 80.852 | 0.066 | 0.287 | 0.086 | 10.047 | 1.328 | 0.192 | 0 | 1.188 | 1.768 | 0.073 | 0.036 | 0 | 0
| PIXE | 11.889 | 63.828 | 3.588 | 0 | 0 | 7.335 | 2.353 | 0.29 | 0 | 0.262 | 1.949 | 0.037 | 1.597 | 0 | 6.872

## sample_element
sample_number | measurement_method

## notes
input rules | Use lower case for all non-index. Use comma to separate two categories with no space in between.
object number | First three characters of the first author’s name (or two characters) + year of publication (four digits) + underscore + number in two digits (starting from 01), eg ZHA2017_01
sample number | object number + alphabet eg ZHA2017_01a
color | drop descriptors like dark or light. Just put blue, green, yellow, white, turqoise, etc.