## publication_information
publication_number | publication_author | publication_year | publication_title | measurement_information
WAN2009 | Bo WANG,Lipeng Lu | 2009 | "Glass Artifacts Unearthed from the Tombs at the Zhagunluke and Sampula Cemeteries in Xinjiang" in Ancient Glass Research Along the Silk Road | Five samples selected from the glass artifacts excavated from the ancient tombs of Zhagunluke and Sampula were examined by sci- entists of the Shanghai Institute of Optics and Fine Mechanics, CAS, by using various analytical techniques, such as the proton- induced X-ray emission technique, the energy-dispersive X-ray flu- orescence method, and inductively coupled plasma atomic emissions

## object_information
object_number | object_number_in_publication | type | shape | materials | site_country | site_region | site_county | site_county_alt | site_name | site_name_alt | site_type | site_description | other_objects_in_context | publication_page | date_text | date_start | date_end | description
| XJ6A | bead |  | glass | China | Xinjiang | Qiemo | 且末 | Zhagunluke cemetery | 扎滚鲁克古墓群 | tomb | The Zhagunluke cemetery is situated at Zhagunluke village of Tuogelakeleke country in Qiemo county. It consists of five grave- yards. Since 1985, the No. 1 and No. 2 graveyards have been unearthed, and in total 169 tombs have been excavated, of which 167 tombs are in the No. 1 graveyard and 2 tombs in the No. 2 graveyard. The cultural remains of the Zhagunluke graveyard can be divided into three cultural phases: only one tomb belongs to the first cultural phase and dates back to the Western Zhou period (about 3000 years ago); 140 tombs belong to the second cultural phase and date from the Spring and Autumn Period to the Western Han Dynasty (8th century BC–1st century AD); 28 tombs belong to the third cul- tural phase and date from the last period of the Eastern Han Dynasty to the Northern and Southern Dynasties (3rd–6th century AD). |  | 326 | Spring and Autumn to Western Han | -800 | 0 | Zhagunluke (98QZIM124:9);second phase at Zhagunluke;soda- lime-silica glass with very high K2O and MgO.
| XJ6B | bead |  | glass | China | Xinjiang | Qiemo | 且末 | Zhagunluke cemetery | 扎滚鲁克古墓群 | tomb | The Zhagunluke cemetery is situated at Zhagunluke village of Tuogelakeleke country in Qiemo county. It consists of five grave- yards. Since 1985, the No. 1 and No. 2 graveyards have been unearthed, and in total 169 tombs have been excavated, of which 167 tombs are in the No. 1 graveyard and 2 tombs in the No. 2 graveyard. The cultural remains of the Zhagunluke graveyard can be divided into three cultural phases: only one tomb belongs to the first cultural phase and dates back to the Western Zhou period (about 3000 years ago); 140 tombs belong to the second cultural phase and date from the Spring and Autumn Period to the Western Han Dynasty (8th century BC–1st century AD); 28 tombs belong to the third cul- tural phase and date from the last period of the Eastern Han Dynasty to the Northern and Southern Dynasties (3rd–6th century AD). |  | 326 | Spring and Autumn to Western Han | -800 | 0 | Zhagunluke (98QZIM124:9);second phase at Zhagunluke;soda- lime-silica glass with very high K2O and MgO.
| XJ7A | eye bead |  | glass | China | Xinjiang | Luopu | 洛浦 | Sampula cemetery | 山普拉古墓群 | tomb | The tombs of the Sampula cemetery can be divided into two cultural phases: early and late. The early phase corresponds to the period from the late Western Han Dynasty to the end of the Eastern Han Dynasty in the Central Plains of China, and the late phase to the Wei–Jin period in the Central Plains. The excavated glass artifacts are mainly beads and ornaments, and most of them were unearthed from tombs of the early period |  | 326 | Late Western Han to end of Eastern Han | -100 | 200 | Sampula (84LSIM49:155L); potash glass, high Al2O3
| XJ7B | eye bead |  | glass | China | Xinjiang | Luopu | 洛浦 | Sampula cemetery | 山普拉古墓群 | tomb | The tombs of the Sampula cemetery can be divided into two cultural phases: early and late. The early phase corresponds to the period from the late Western Han Dynasty to the end of the Eastern Han Dynasty in the Central Plains of China, and the late phase to the Wei–Jin period in the Central Plains. The excavated glass artifacts are mainly beads and ornaments, and most of them were unearthed from tombs of the early period |  | 326 | Late Western Han to end of Eastern Han | -100 | 200 | Sampula (84LSIM35:1); potash glass, high Al2O3
| glass eye beads | eye bead |  | glass | China | Xinjiang | Luopu | 洛浦 | Sampula cemetery | 山普拉古墓群 | tomb | The tombs of the Sampula cemetery can be divided into two cultural phases: early and late. The early phase corresponds to the period from the late Western Han Dynasty to the end of the Eastern Han Dynasty in the Central Plains of China, and the late phase to the Wei–Jin period in the Central Plains. The excavated glass artifacts are mainly beads and ornaments, and most of them were unearthed from tombs of the early period |  | 326 | Late Western Han to end of Eastern Han | -100 | 200 | unmarked; potash glass, high Al2O3
Note on C1: bead, eye bead, tube, pendant, rod, ingot
Note on D1: spherical, flattened spherical, disk-shaped,barrel, cylinder
Note on E1: Glass, Faience, Frit
Note on L1: palace, temple, elite tomb, tomb, workshop, residence

## sample_information
sample_number | object_number | sample_number_in_publication | object_number_in_publication | part_of_object | color | opacity | description
|  | 1 | XJ6A |  | blue
|  | 2 | XJ6B |  | turqoise
|  | 3 | XJ7A |  |  |  | Eye beads of the inlaid type
|  | 4 | XJ7B |  |  |  | Eye beads of the inlaid type
|  | 5 | glass eye beads |  |  |  | Glass eye beads of the piled type
Note on F1: multicolor objects: blue,yellow,white
Note on G1: Microsoft Office User: opaque, translucent, transparent

## sample_mineralogy
sample_number | measurement_method | SiO2 | Na2O | CaO | MgO | K2O | Al2O3 | PbO | BaO | CuO | Fe2O3 | TiO2 | ZnO | MnO | B2O3 | As2O3 | Cl | P2O5
|  | 63.09 | 18.71 | 4.66 | 2.74 | 2.27 | 4.42 | 0.02 | 0.11 | 1.33 | 0.67 | 0.17 | 0.05 | 0.05 | 0.13 | 0.01 | 1.11 | 0.41
|  | 62.66 | 17.36 | 6.38 | 3.76 | 3.86 | 4.23 |  | 0.1 | 0.56 | 0.8 | 0.16 | 0.01 | 0.06 | 0.06
|  | 81.32 |  | 7.99 |  | 1.05 | 3.11 |  |  | 0.48 | 1.26 | 0.09 |  | 1.88 |  | 0.25 | 1.03 | 0.21
|  | 78.75 |  | 9.41 |  | 0.19 | 2.29 | 0.89 |  | 0.29 | 1.84 | 0.13 |  | 0.23 |  | 0.1 | 2.04 | 0.71
|  | 87.91 |  | 2.28 |  | 1.97 | 5.83 |  |  | 1.53 | 0.5

## sample_element
sample_number | measurement_method

## notes
input rules | Use lower case for all non-index. Use comma to separate two categories with no space in between.
object number | First three characters of the first author’s name (or two characters) + year of publication (four digits) + underscore + number in two digits (starting from 01), eg ZHA2017_01
sample number | object number + alphabet eg ZHA2017_01a
color | drop descriptors like dark or light. Just put blue, green, yellow, white, turqoise, etc.