## publication_information
publication_number | publication_author | publication_year | publication_title | measurement_information
ZHA2009 | Zhiguo ZHANG,Qinglin MA | 2009 | Faience Beads of the Western Zhou Dynasty Excavated in Gansu Province, China: A Technical Study | SEM-EDX: SEM-EDX measurements were made by using Hitachi S-3600N (scanning electron microscopy) and EDAX Genesis 2000XMS (energy-dispersive X-ray spectrometry). Samples were coated with a thin layer of carbon to improve the conductivity. EDX analysis was performed at various points or areas throughout the cross-section.

## object_information
object_number | object_number_in_publication | type | shape | materials | site_country | site_region | site_county | site_county_alt | site_name | site_name_alt | site_type | site_description | other_objects_in_context | publication_page | date_text | date_start | date_end | description
| GCYF-1 | bead |  | faience | China | Gansu | Chongxin | 崇信 | Yu Jiawan | 于家湾 | tomb | At Yu Jia-wan in Chongxin county, Gansu there is a cemetery of the Western Zhou Dynasty (1046–771 BC) that was excavated in 1982, 1984 and 1986 by archeologists. A lot of cultural relics were unearthed, such as bronzes, pottery, jade and faiences.3 | bronze,pottery,jade,faience |  | middle period of Western Zhou | -900 | -800 | There is high sodium and low potassium in sample GCYF-1, which is similar to the feature in West Asia and Egypt in element composition but converse to the feature of high potassium and low sodium in China. The research indicates that the manu- facturing technology for faiences in this area may have been influenced by West Asia and Egypt to some degree. The distri- bution of the main elements in faience bead GCYF-1 is shown in Fig. 13.12. The glazing methods for GCYF-1, GCYF-2 and GCYF-3 are all efflorescence, mainly because there still remain some interstitial glass interior layers, and there are obvious and narrow, well-defined interfaces between the glaze and the under- lying body. For samples GCYF-1 and GCYF-3, the glaze is only distributed on the surface of the faience, because there are clays in their cores before firing
| GCYF-2 | bead |  | faience | China | Gansu | Chongxin | 崇信 | Yu Jiawan | 于家湾 | tomb | At Yu Jia-wan in Chongxin county, Gansu there is a cemetery of the Western Zhou Dynasty (1046–771 BC) that was excavated in 1982, 1984 and 1986 by archeologists. A lot of cultural relics were unearthed, such as bronzes, pottery, jade and faiences.3 | bronze,pottery,jade,faience |  | middle period of Western Zhou | -900 | -800 | But, for sample GCYF-2, the glaze is distributed on both the external surface and the interior surface of the faience, because there are no clays in its core before firing
Note on C1: bead, eye bead, tube, pendant, rod, ingot
Note on D1: spherical, flattened spherical, disk-shaped,barrel, cylinder
Note on E1: Glass, Faience, Frit
Note on L1: palace, temple, elite tomb, tomb, workshop, residence

## sample_information
sample_number | object_number | sample_number_in_publication | object_number_in_publication | part_of_object | color | opacity | description
|  | 9-A | GCYF-1 | glaze | turqoise | opaque | elemental composi- tions given in wt% and expressed as metal oxides
|  | 9-B | GCYF-1 | glaze | turqoise | opaque
|  | 9-C | GCYF-1 | glaze | turqoise | opaque
|  | 9-D | GCYF-1 | body | colorless | opaque
|  | 9-E | GCYF-1 | body | colorless | opaque
|  | 9-F | GCYF-1 | body | colorless | opaque
|  | 13a-1 | GCYF-1 | body |  |  | BaSO4
|  | 13b-1 | GCYF-1 | body |  |  | BaSO4
|  | 13b-2 | GCYF-1 | body |  |  | BaSO4
|  | 13c-1 | GCYF-1 | body |  |  | Pt
|  | 13d-1 | GCYF-1 | body |  |  | TiO
|  | 13e-1 | GCYF-1 | body |  |  | Pb,Ca3(PO4)2
|  | 13f-1 | GCYF-1 | body |  |  | Fe2O3
|  | 13f-2 | GCYF-1 | body |  |  | Fe2O3
|  | 13f-3 | GCYF-1 | body |  |  | Fe2O3
|  | 13f-4 | GCYF-1 | body |  |  | Fe2O3, CuO
|  | 13f-5 | GCYF-1 | body |  |  | Fe2O3, CuO
|  | 13f-6 | GCYF-1 | body |  |  | Fe2O3, CuO
|  | 15a | GCYF-2 | body |  |  | Chloride of copper
|  | 15b | GCYF-2 | body |  |  | Hematite, anorthite
Note on F1: multicolor objects: blue,yellow,white
Note on G1: Microsoft Office User: opaque, translucent, transparent

## sample_mineralogy
sample_number | measurement_method | Na | Mg | Al | Si | P | S | Cl | K | Ca | Fe | Cu | Ba | Pt | Ti | Pb
| SEM-EDX | 7.6 | 0.9 | 2.6 | 79.4 |  | 0.3 | 0.7 | 2.3 | 0.4 | 1.8 | 3.9
| SEM-EDX | 7.6 | 1 | 2.5 | 77 |  | 0.7 | 0.9 | 2.4 | 0.7 | 2.2 | 5
| SEM-EDX | 6.9 | 0.7 | 2.4 | 78.7 |  | 0.3 | 0.8 | 2.6 | 0.9 | 2.3 | 4.5
| SEM-EDX | 4.8 | 1 | 3.3 | 83.2 |  | 0.4 | 0.7 | 2.2 | 0.3 | 1.5 | 2.6
| SEM-EDX | 2.6 | 1.1 | 1.6 | 87.5 |  | 0.4 | 0.7 | 1.2 | 0.7 | 1.8 | 2.4
| SEM-EDX | 4.4 | 1.2 | 3.8 | 82.6 |  | 0.6 | 0.7 | 2 | 0.7 | 1.7 | 2.3
| SEM-EDX | 8.4 | 1.4 | 2.4 | 40.8 | 1.2 | 11.4 |  | 0.9 | 1.2 | 1.1 | 1.6 | 29.7
| SEM-EDX | 1.2 |  | 0.7 | 1.2 |  | 21 |  |  | 0.1 |  |  | 75.8
| SEM-EDX | 1 |  | 1.4 | 7 |  | 20.1 |  |  | 0.8 |  |  | 69.8
| SEM-EDX |  |  |  | 21.5 | [8 empty] | 78.5
| SEM-EDX | [13 empty] | 100
| SEM-EDX |  | 1.4 | 1.8 | 4.8 | 13.4 |  |  |  | 19.8 | 2.7 | 2.1 |  |  | 0.5 | 53.6
| SEM-EDX |  |  | 0.9 | 1 | [5 empty] | 98.1
| SEM-EDX |  |  | 1 | 2 | [5 empty] | 97
| SEM-EDX |  |  | 1.3 | 3 | [5 empty] | 95.7
| SEM-EDX |  |  | 2.1 | 2.2 | [5 empty] | 70.1 | 25.6
| SEM-EDX |  |  | 2.6 | 1 | [5 empty] | 68.4 | 28.1
| SEM-EDX |  |  | 0.5 | 3.9 | [5 empty] | 69 | 26.6
| SEM-EDX |  |  | 1.5 | 51.2 |  |  | 10.6 |  |  |  | 36.7
| SEM-EDX |  |  | 21.1 | 36.1 |  |  |  |  | 27.2 | 15.6

## sample_element
sample_number | measurement_method

## notes
input rules | Use lower case for all non-index. Use comma to separate two categories with no space in between.
object number | First three characters of the first author’s name (or two characters) + year of publication (four digits) + underscore + number in two digits (starting from 01), eg ZHA2017_01
sample number | object number + alphabet eg ZHA2017_01a
color | drop descriptors like dark or light. Just put blue, green, yellow, white, turqoise, etc.