## publication_information
publication_author | publication_year | publication_title | measurement_information
Fuxi Gan et al. | 2009 | 河南淅川徐家岭出土中国最早的蜻蜓眼玻璃珠的研究 | PIXE:实验中使用了质子激发 X 荧光分析(PIXE)方法 对样品进行成分分析. 测量是在复旦大学现代物理 研究所加速器实验室进行的. 设备为 NEC9SDH-2 串 列加速器, 采用外束 PIXE 分析技术. 分析使用的质 子束是由串列加速器提供 3.0 MeV 左右的高能准质 子束, 真空与大气之间以 7.5 μm 的 Kapton 膜相隔; 样 品置于大气中, 距离 Kapton 膜 10 mm, 质子束穿过该 Kapton 膜和空气, 到达样品表面的实际能量为 2.8;XRD: MeV, 束斑直径为 1 mm, 束流为 0.1 nA. X 射线用 Si(Li)探测 器测量, 系统对 Mn 的 Kα(5.9 keV)的能量分辨率(full width half maximum, FWHM)为 165 eV. 根据测得的能 谱, 采用 GUPIX-96 程序进行解谱分析, 测得样品中元 素序数大于12(Z≥12)的各元素的组成. 为了要测得玻 璃中 Na 的含量, 样品在测量时用 He 气包围, 以防止大 气吸收损耗.
H. X. Zhao et al. | 2014 | In situ analysis of stratified glass eye beads from the tomb of Marquis Yi of the Zeng State in Hubei Province, China using XRF and micro-Raman spectrometry | pXRF:The chemical compositions, including some trace elements, of the 46 stratified glass eye beads were quantitatively determined using an OUTSTEX 100FA type portable energy dispersive XRF spectrometer. A palladium (Pd) excitation tube was used (voltage, 40 or 15 kV; current, 0.5–1.0 mA). The X-ray beam spot on the sample had a diameter of about 2.5 mm. The pXRF spectrometer allows the selection of direct, monochromatic, and filter models to detect signals from light and heavy elements. The spectra were acquired for 300 s and split into 100 s for each model. This equipment shows good stability, the relative standard deviation value, and detection limits for most of the major and minor elements in our previous study

## object_information
object_number | object_number_in_publication | type | shape | materials | site_country | site_region | site_county | site_county_alt | site_type | site_name | site_name_alt | site_description | other_objects_in_context | publication_page | date_text | date_start | date_end | description
GAN2009_01 | HNZZ-01 | eye bead | spherical | glass | China | Henan | Xichuan | 淅川 | elite tomb | Xujialing M10 | 徐家岭 M10 |  | bronze,jade | 791 | 战国早期 | -500 | -500
GAN2009_02 | HNZZ-02 | eye bead | spherical | glass | China | Henan | Xichuan | 淅川 | elite tomb | Xujialing M11 | 徐家岭 M10 |  | bronze,jade | 791 | 战国早期 | -500 | -500
GAN2009_03 | HNZZ-03 | eye bead | spherical | glass | China | Henan | Xichuan | 淅川 | elite tomb | Xujialing M12 | 徐家岭 M10 |  | bronze,jade | 791 | 战国早期 | -500 | -500
GAN2009_04 | HNZZ-04 | eye bead | spherical | glass | China | Henan | Xichuan | 淅川 | elite tomb | Xujialing M13 | 徐家岭 M10 |  | bronze,jade | 791 | 战国早期 | -500 | -500
GAN2009_05 | HNZZ-05 | eye bead | spherical | glass | China | Henan | Xichuan | 淅川 | elite tomb | Xujialing M14 | 徐家岭 M10 |  | bronze,jade | 791 | 战国早期 | -500 | -500
GAN2009_06 | HNZZ-06 | eye bead | spherical | glass | China | Henan | Xichuan | 淅川 | elite tomb | Xujialing M15 | 徐家岭 M10 |  | bronze,jade | 791 | 战国早期 | -500 | -500
GAN2009_07 | HNZZ-07 | eye bead | spherical | glass | China | Henan | Xichuan | 淅川 | elite tomb | Xujialing M16 | 徐家岭 M10 |  | bronze,jade | 791 | 战国早期 | -500 | -500
GAN2009_08 | HNZZ-08 | eye bead | spherical | glass | China | Henan | Xichuan | 淅川 | elite tomb | Xujialing M17 | 徐家岭 M10 |  | bronze,jade | 791 | 战国早期 | -500 | -500
GAN2009_09 | HNZZ-09 | eye bead | spherical | glass | China | Henan | Xichuan | 淅川 | elite tomb | Xujialing M18 | 徐家岭 M10 |  | bronze,jade | 791 | 战国早期 | -500 | -500
GAN2009_10 | HNZZ-10 | eye bead | spherical | glass | China | Henan | Xichuan | 淅川 | elite tomb | Xujialing M19 | 徐家岭 M10 |  | bronze,jade | 791 | 战国早期 | -500 | -500
GAN2009_11 | HNZZ-11 | eye bead | spherical | glass | China | Henan | Xichuan | 淅川 | elite tomb | Xujialing M20 | 徐家岭 M10 |  | bronze,jade | 791 | 战国早期 | -500 | -500
ZHA2014_01 | HBSBl-21 | eye bead | spherical | glass | China | Hubei | Sui County | 随县 | aristocrat tomb | Tomb of Marquis Yi of the Zeng State | 曾侯乙墓 |  | bronze,jade,gold,chariot parts,weapons,instruments,lacquerware,bamboo scripts | 318-319 | 楚惠王五十六年（公元前433年）或稍晚 | -433 | -433
ZHA2014_02 | HBSBl-24 | eye bead | spherical | glass | China | Hubei | Sui County | 随县 | aristocrat tomb | Tomb of Marquis Yi of the Zeng State | 曾侯乙墓 |  | bronze,jade,gold,chariot parts,weapons,instruments,lacquerware,bamboo scripts | 318-319 | 楚惠王五十六年（公元前433年）或稍晚 | -433 | -433
ZHA2014_03 | HBSB1-51-1 | eye bead | cylinder | glass | China | Hubei | Sui County | 随县 | aristocrat tomb | Tomb of Marquis Yi of the Zeng State | 曾侯乙墓 |  | bronze,jade,gold,chariot parts,weapons,instruments,lacquerware,bamboo scripts | 318-319 | 楚惠王五十六年（公元前433年）或稍晚 | -433 | -433
ZHA2014_04 | HBSB1-51-2 | eye bead | cylinder | glass | China | Hubei | Sui County | 随县 | aristocrat tomb | Tomb of Marquis Yi of the Zeng State | 曾侯乙墓 |  | bronze,jade,gold,chariot parts,weapons,instruments,lacquerware,bamboo scripts | 318-319 | 楚惠王五十六年（公元前433年）或稍晚 | -433 | -433
ZHA2014_05 | HBSB1-51-3 | eye bead | spherical | glass | China | Hubei | Sui County | 随县 | aristocrat tomb | Tomb of Marquis Yi of the Zeng State | 曾侯乙墓 |  | bronze,jade,gold,chariot parts,weapons,instruments,lacquerware,bamboo scripts | 318-319 | 楚惠王五十六年（公元前433年）或稍晚 | -433 | -433
ZHA2014_06 | HBSB1-51-4 | eye bead | spherical | glass | China | Hubei | Sui County | 随县 | aristocrat tomb | Tomb of Marquis Yi of the Zeng State | 曾侯乙墓 |  | bronze,jade,gold,chariot parts,weapons,instruments,lacquerware,bamboo scripts | 318-319 | 楚惠王五十六年（公元前433年）或稍晚 | -433 | -433
ZHA2014_07 | HBSBl-66 | eye bead | spherical | glass | China | Hubei | Sui County | 随县 | aristocrat tomb | Tomb of Marquis Yi of the Zeng State | 曾侯乙墓 |  | bronze,jade,gold,chariot parts,weapons,instruments,lacquerware,bamboo scripts | 318-319 | 楚惠王五十六年（公元前433年）或稍晚 | -433 | -433
ZHA2014_08 | HBSBl-69-1 | eye bead | spherical | glass | China | Hubei | Sui County | 随县 | aristocrat tomb | Tomb of Marquis Yi of the Zeng State | 曾侯乙墓 |  | bronze,jade,gold,chariot parts,weapons,instruments,lacquerware,bamboo scripts | 318-319 | 楚惠王五十六年（公元前433年）或稍晚 | -433 | -433
ZHA2014_09 | HBSBl-69-2 | eye bead | spherical | glass | China | Hubei | Sui County | 随县 | aristocrat tomb | Tomb of Marquis Yi of the Zeng State | 曾侯乙墓 |  | bronze,jade,gold,chariot parts,weapons,instruments,lacquerware,bamboo scripts | 318-319 | 楚惠王五十六年（公元前433年）或稍晚 | -433 | -433
ZHA2014_10 | HBSBl-69-3 | eye bead | spherical | glass | China | Hubei | Sui County | 随县 | aristocrat tomb | Tomb of Marquis Yi of the Zeng State | 曾侯乙墓 |  | bronze,jade,gold,chariot parts,weapons,instruments,lacquerware,bamboo scripts | 318-319 | 楚惠王五十六年（公元前433年）或稍晚 | -433 | -433
ZHA2014_11 | HBSBl-69-4 | eye bead | spherical | glass | China | Hubei | Sui County | 随县 | aristocrat tomb | Tomb of Marquis Yi of the Zeng State | 曾侯乙墓 |  | bronze,jade,gold,chariot parts,weapons,instruments,lacquerware,bamboo scripts | 318-319 | 楚惠王五十六年（公元前433年）或稍晚 | -433 | -433
ZHA2014_12 | HBSBl-69-5 | eye bead | spherical | glass | China | Hubei | Sui County | 随县 | aristocrat tomb | Tomb of Marquis Yi of the Zeng State | 曾侯乙墓 |  | bronze,jade,gold,chariot parts,weapons,instruments,lacquerware,bamboo scripts | 318-319 | 楚惠王五十六年（公元前433年）或稍晚 | -433 | -433
ZHA2014_13 | HBSBI-69-6 | eye bead | spherical | glass | China | Hubei | Sui County | 随县 | aristocrat tomb | Tomb of Marquis Yi of the Zeng State | 曾侯乙墓 |  | bronze,jade,gold,chariot parts,weapons,instruments,lacquerware,bamboo scripts | 318-319 | 楚惠王五十六年（公元前433年）或稍晚 | -433 | -433
ZHA2014_14 | HBSBI-69-7 | eye bead | spherical | glass | China | Hubei | Sui County | 随县 | aristocrat tomb | Tomb of Marquis Yi of the Zeng State | 曾侯乙墓 |  | bronze,jade,gold,chariot parts,weapons,instruments,lacquerware,bamboo scripts | 318-319 | 楚惠王五十六年（公元前433年）或稍晚 | -433 | -433
ZHA2014_15 | HBSBl-69-8 | eye bead | spherical | glass | China | Hubei | Sui County | 随县 | aristocrat tomb | Tomb of Marquis Yi of the Zeng State | 曾侯乙墓 |  | bronze,jade,gold,chariot parts,weapons,instruments,lacquerware,bamboo scripts | 318-319 | 楚惠王五十六年（公元前433年）或稍晚 | -433 | -433
ZHA2014_16 | HBSBI-69-9 | eye bead | spherical | glass | China | Hubei | Sui County | 随县 | aristocrat tomb | Tomb of Marquis Yi of the Zeng State | 曾侯乙墓 |  | bronze,jade,gold,chariot parts,weapons,instruments,lacquerware,bamboo scripts | 318-319 | 楚惠王五十六年（公元前433年）或稍晚 | -433 | -433
ZHA2014_17 | HBSBl-69-12 | eye bead | spherical | glass | China | Hubei | Sui County | 随县 | aristocrat tomb | Tomb of Marquis Yi of the Zeng State | 曾侯乙墓 |  | bronze,jade,gold,chariot parts,weapons,instruments,lacquerware,bamboo scripts | 318-319 | 楚惠王五十六年（公元前433年）或稍晚 | -433 | -433
ZHA2014_18 | HBSBl-69-13 | eye bead | spherical | glass | China | Hubei | Sui County | 随县 | aristocrat tomb | Tomb of Marquis Yi of the Zeng State | 曾侯乙墓 |  | bronze,jade,gold,chariot parts,weapons,instruments,lacquerware,bamboo scripts | 318-319 | 楚惠王五十六年（公元前433年）或稍晚 | -433 | -433
ZHA2014_19 | HBSBI-69-14 | eye bead | spherical | glass | China | Hubei | Sui County | 随县 | aristocrat tomb | Tomb of Marquis Yi of the Zeng State | 曾侯乙墓 |  | bronze,jade,gold,chariot parts,weapons,instruments,lacquerware,bamboo scripts | 318-319 | 楚惠王五十六年（公元前433年）或稍晚 | -433 | -433
ZHA2014_20 | HBSBl-69-15 | eye bead | spherical | glass | China | Hubei | Sui County | 随县 | aristocrat tomb | Tomb of Marquis Yi of the Zeng State | 曾侯乙墓 |  | bronze,jade,gold,chariot parts,weapons,instruments,lacquerware,bamboo scripts | 318-319 | 楚惠王五十六年（公元前433年）或稍晚 | -433 | -433
ZHA2014_21 | HBSBl-69-16 | eye bead | spherical | glass | China | Hubei | Sui County | 随县 | aristocrat tomb | Tomb of Marquis Yi of the Zeng State | 曾侯乙墓 |  | bronze,jade,gold,chariot parts,weapons,instruments,lacquerware,bamboo scripts | 318-319 | 楚惠王五十六年（公元前433年）或稍晚 | -433 | -433
ZHA2014_22 | HBSBI-69-17 | eye bead | spherical | glass | China | Hubei | Sui County | 随县 | aristocrat tomb | Tomb of Marquis Yi of the Zeng State | 曾侯乙墓 |  | bronze,jade,gold,chariot parts,weapons,instruments,lacquerware,bamboo scripts | 318-319 | 楚惠王五十六年（公元前433年）或稍晚 | -433 | -433
ZHA2014_23 | HBSBl-69-18 | eye bead | spherical | glass | China | Hubei | Sui County | 随县 | aristocrat tomb | Tomb of Marquis Yi of the Zeng State | 曾侯乙墓 |  | bronze,jade,gold,chariot parts,weapons,instruments,lacquerware,bamboo scripts | 318-319 | 楚惠王五十六年（公元前433年）或稍晚 | -433 | -433
ZHA2014_24 | HBSBl-27 | eye bead | spherical | glass | China | Hubei | Sui County | 随县 | aristocrat tomb | Tomb of Marquis Yi of the Zeng State | 曾侯乙墓 |  | bronze,jade,gold,chariot parts,weapons,instruments,lacquerware,bamboo scripts | 318-319 | 楚惠王五十六年（公元前433年）或稍晚 | -433 | -433
ZHA2014_25 | HBSBl-28 | eye bead | spherical | glass | China | Hubei | Sui County | 随县 | aristocrat tomb | Tomb of Marquis Yi of the Zeng State | 曾侯乙墓 |  | bronze,jade,gold,chariot parts,weapons,instruments,lacquerware,bamboo scripts | 318-319 | 楚惠王五十六年（公元前433年）或稍晚 | -433 | -433
ZHA2014_26 | HBSBl-50-1 | eye bead | spherical | glass | China | Hubei | Sui County | 随县 | aristocrat tomb | Tomb of Marquis Yi of the Zeng State | 曾侯乙墓 |  | bronze,jade,gold,chariot parts,weapons,instruments,lacquerware,bamboo scripts | 318-319 | 楚惠王五十六年（公元前433年）或稍晚 | -433 | -433
ZHA2014_27 | HBSBl-50-2 | eye bead | spherical | glass | China | Hubei | Sui County | 随县 | aristocrat tomb | Tomb of Marquis Yi of the Zeng State | 曾侯乙墓 |  | bronze,jade,gold,chariot parts,weapons,instruments,lacquerware,bamboo scripts | 318-319 | 楚惠王五十六年（公元前433年）或稍晚 | -433 | -433
ZHA2014_28 | HBSBl-55-1 | eye bead | spherical | glass | China | Hubei | Sui County | 随县 | aristocrat tomb | Tomb of Marquis Yi of the Zeng State | 曾侯乙墓 |  | bronze,jade,gold,chariot parts,weapons,instruments,lacquerware,bamboo scripts | 318-319 | 楚惠王五十六年（公元前433年）或稍晚 | -433 | -433
ZHA2014_29 | HBSBl-55-2 | eye bead | spherical | glass | China | Hubei | Sui County | 随县 | aristocrat tomb | Tomb of Marquis Yi of the Zeng State | 曾侯乙墓 |  | bronze,jade,gold,chariot parts,weapons,instruments,lacquerware,bamboo scripts | 318-319 | 楚惠王五十六年（公元前433年）或稍晚 | -433 | -433
ZHA2014_30 | HBSBl-55-3 | eye bead | spherical | glass | China | Hubei | Sui County | 随县 | aristocrat tomb | Tomb of Marquis Yi of the Zeng State | 曾侯乙墓 |  | bronze,jade,gold,chariot parts,weapons,instruments,lacquerware,bamboo scripts | 318-319 | 楚惠王五十六年（公元前433年）或稍晚 | -433 | -433
ZHA2014_31 | HBSBl-55-4 | eye bead | spherical | glass | China | Hubei | Sui County | 随县 | aristocrat tomb | Tomb of Marquis Yi of the Zeng State | 曾侯乙墓 |  | bronze,jade,gold,chariot parts,weapons,instruments,lacquerware,bamboo scripts | 318-319 | 楚惠王五十六年（公元前433年）或稍晚 | -433 | -433
ZHA2014_32 | HBSBl-55-5 | eye bead | spherical | glass | China | Hubei | Sui County | 随县 | aristocrat tomb | Tomb of Marquis Yi of the Zeng State | 曾侯乙墓 |  | bronze,jade,gold,chariot parts,weapons,instruments,lacquerware,bamboo scripts | 318-319 | 楚惠王五十六年（公元前433年）或稍晚 | -433 | -433
ZHA2014_33 | HBSBI-55-6 | eye bead | spherical | glass | China | Hubei | Sui County | 随县 | aristocrat tomb | Tomb of Marquis Yi of the Zeng State | 曾侯乙墓 |  | bronze,jade,gold,chariot parts,weapons,instruments,lacquerware,bamboo scripts | 318-319 | 楚惠王五十六年（公元前433年）或稍晚 | -433 | -433
ZHA2014_34 | HBSBl-56 | eye bead | spherical | glass | China | Hubei | Sui County | 随县 | aristocrat tomb | Tomb of Marquis Yi of the Zeng State | 曾侯乙墓 |  | bronze,jade,gold,chariot parts,weapons,instruments,lacquerware,bamboo scripts | 318-319 | 楚惠王五十六年（公元前433年）或稍晚 | -433 | -433
ZHA2014_35 | HBSBl-57-1 | eye bead | spherical | glass | China | Hubei | Sui County | 随县 | aristocrat tomb | Tomb of Marquis Yi of the Zeng State | 曾侯乙墓 |  | bronze,jade,gold,chariot parts,weapons,instruments,lacquerware,bamboo scripts | 318-319 | 楚惠王五十六年（公元前433年）或稍晚 | -433 | -433
ZHA2014_36 | HBSBl-57-2 | eye bead | spherical | glass | China | Hubei | Sui County | 随县 | aristocrat tomb | Tomb of Marquis Yi of the Zeng State | 曾侯乙墓 |  | bronze,jade,gold,chariot parts,weapons,instruments,lacquerware,bamboo scripts | 318-319 | 楚惠王五十六年（公元前433年）或稍晚 | -433 | -433
ZHA2014_37 | HBSBl-58-1 | eye bead | flattened spherical | glass | China | Hubei | Sui County | 随县 | aristocrat tomb | Tomb of Marquis Yi of the Zeng State | 曾侯乙墓 |  | bronze,jade,gold,chariot parts,weapons,instruments,lacquerware,bamboo scripts | 318-319 | 楚惠王五十六年（公元前433年）或稍晚 | -433 | -433
ZHA2014_38 | HBSBl-58-2 | eye bead | flattened spherical | glass | China | Hubei | Sui County | 随县 | aristocrat tomb | Tomb of Marquis Yi of the Zeng State | 曾侯乙墓 |  | bronze,jade,gold,chariot parts,weapons,instruments,lacquerware,bamboo scripts | 318-319 | 楚惠王五十六年（公元前433年）或稍晚 | -433 | -433
ZHA2014_39 | HBSBl-60-l | eye bead | spherical | glass | China | Hubei | Sui County | 随县 | aristocrat tomb | Tomb of Marquis Yi of the Zeng State | 曾侯乙墓 |  | bronze,jade,gold,chariot parts,weapons,instruments,lacquerware,bamboo scripts | 318-319 | 楚惠王五十六年（公元前433年）或稍晚 | -433 | -433
ZHA2014_40 | HBSBl-60-2 | eye bead | spherical | glass | China | Hubei | Sui County | 随县 | aristocrat tomb | Tomb of Marquis Yi of the Zeng State | 曾侯乙墓 |  | bronze,jade,gold,chariot parts,weapons,instruments,lacquerware,bamboo scripts | 318-319 | 楚惠王五十六年（公元前433年）或稍晚 | -433 | -433
ZHA2014_41 | HBSBl-67 | eye bead | spherical | glass | China | Hubei | Sui County | 随县 | aristocrat tomb | Tomb of Marquis Yi of the Zeng State | 曾侯乙墓 |  | bronze,jade,gold,chariot parts,weapons,instruments,lacquerware,bamboo scripts | 318-319 | 楚惠王五十六年（公元前433年）或稍晚 | -433 | -433
ZHA2014_42 | HBSBl-68 | eye bead | spherical | glass | China | Hubei | Sui County | 随县 | aristocrat tomb | Tomb of Marquis Yi of the Zeng State | 曾侯乙墓 |  | bronze,jade,gold,chariot parts,weapons,instruments,lacquerware,bamboo scripts | 318-319 | 楚惠王五十六年（公元前433年）或稍晚 | -433 | -433
ZHA2014_43 | HBSBl-22 | eye bead | spherical | glass | China | Hubei | Sui County | 随县 | aristocrat tomb | Tomb of Marquis Yi of the Zeng State | 曾侯乙墓 |  | bronze,jade,gold,chariot parts,weapons,instruments,lacquerware,bamboo scripts | 318-319 | 楚惠王五十六年（公元前433年）或稍晚 | -433 | -433
ZHA2014_44 | HBSBl-23 | eye bead | spherical | glass | China | Hubei | Sui County | 随县 | aristocrat tomb | Tomb of Marquis Yi of the Zeng State | 曾侯乙墓 |  | bronze,jade,gold,chariot parts,weapons,instruments,lacquerware,bamboo scripts | 318-319 | 楚惠王五十六年（公元前433年）或稍晚 | -433 | -433
ZHA2014_45 | HBSBl-25 | eye bead | cylinder | glass | China | Hubei | Sui County | 随县 | aristocrat tomb | Tomb of Marquis Yi of the Zeng State | 曾侯乙墓 |  | bronze,jade,gold,chariot parts,weapons,instruments,lacquerware,bamboo scripts | 318-319 | 楚惠王五十六年（公元前433年）或稍晚 | -433 | -433
ZHA2014_46 | HBSBl-29 | eye bead | two beads merged | glass | China | Hubei | Sui County | 随县 | aristocrat tomb | Tomb of Marquis Yi of the Zeng State | 曾侯乙墓 |  | bronze,jade,gold,chariot parts,weapons,instruments,lacquerware,bamboo scripts | 318-319 | 楚惠王五十六年（公元前433年）或稍晚 | -433 | -433

## sample_information
sample_number | object_number | sample_number_in_publication | object_number_in_publication | part_of_object | color | opacity | description
GAN2009_01a | GAN2009_01 |  | HNZZ-01 | matrix | blue | opaque
GAN2009_01b | GAN2009_01 |  | HNZZ-01 | eyeball | blue | opaque
GAN2009_01c | GAN2009_01 |  | HNZZ-01 | circle | white,ochre | opaque
GAN2009_02a | GAN2009_02 |  | HNZZ-02 | matrix | blue | opaque
GAN2009_02b | GAN2009_02 |  | HNZZ-02 | eyeball | blue | opaque
GAN2009_02c | GAN2009_02 |  | HNZZ-02 | eyeball | blue | opaque
GAN2009_02d | GAN2009_02 |  | HNZZ-02 | circle | white,ochre | opaque
GAN2009_03a | GAN2009_03 |  | HNZZ-03 | matrix | blue | opaque
GAN2009_03b | GAN2009_03 |  | HNZZ-03 | eyeball | blue | opaque
GAN2009_03c | GAN2009_03 |  | HNZZ-03 | circle | ochre | opaque
GAN2009_03d | GAN2009_03 |  | HNZZ-03 | circle | white | opaque
GAN2009_04a | GAN2009_04 |  | HNZZ-04 | matrix | blue | opaque
GAN2009_04b | GAN2009_04 |  | HNZZ-04 | eyeball | blue | opaque
GAN2009_04c | GAN2009_04 |  | HNZZ-04 | circle | white,ochre | opaque
GAN2009_05a | GAN2009_05 |  | HNZZ-05 | matrix | blue | opaque
GAN2009_05b | GAN2009_05 |  | HNZZ-05 | eyeball | blue | opaque
GAN2009_05c | GAN2009_05 |  | HNZZ-05 | circle | white | opaque
GAN2009_06a | GAN2009_06 |  | HNZZ-06 | matrix | blue | opaque
GAN2009_06b | GAN2009_06 |  | HNZZ-06 | eyeball | blue | opaque
GAN2009_06c | GAN2009_06 |  | HNZZ-06 | circle | ochre | opaque
GAN2009_06d | GAN2009_06 |  | HNZZ-06 | circle | white | opaque
GAN2009_07a | GAN2009_07 |  | HNZZ-07 | matrix | blue | opaque
GAN2009_07b | GAN2009_07 |  | HNZZ-07 | eyeball | blue | opaque
GAN2009_07c | GAN2009_07 |  | HNZZ-07 | circle | white | opaque
GAN2009_08a | GAN2009_08 |  | HNZZ-08 | matrix | blue | opaque
GAN2009_08b | GAN2009_08 |  | HNZZ-08 | eyeball | blue | opaque
GAN2009_08c | GAN2009_08 |  | HNZZ-08 | circle | white | opaque
GAN2009_09a | GAN2009_09 |  | HNZZ-09 | matrix | blue | opaque
GAN2009_09b | GAN2009_09 |  | HNZZ-09 | eyeball | blue | opaque
GAN2009_09c | GAN2009_09 |  | HNZZ-09 | circle | white | opaque
GAN2009_10a | GAN2009_10 |  | HNZZ-10 | matrix | blue | opaque
GAN2009_10b | GAN2009_10 |  | HNZZ-10 | eyeball | blue | opaque
GAN2009_10c | GAN2009_10 |  | HNZZ-10 | circle | white | opaque
GAN2009_11a | GAN2009_11 |  | HNZZ-11 | matrix | blue | opaque
GAN2009_11b | GAN2009_11 |  | HNZZ-11 | eyeball | blue | opaque
GAN2009_11c | GAN2009_11 |  | HNZZ-11 | circle | white | opaque
ZHA2014_01a | ZHA2014_01 |  | HBSBl-21 | matrix | turqoise | opaque | Blue matrix
ZHA2014_01b | ZHA2014_01 |  | HBSBl-21 | circle | white | opaque | White circle
ZHA2014_01c | ZHA2014_01 |  | HBSBl-21 | eyeball | blue | opaque | Dark blue eyeball
ZHA2014_02a | ZHA2014_02 |  | HBSBl-24 | matrix | turqoise | opaque | Blue matrix
ZHA2014_02b | ZHA2014_02 |  | HBSBl-24 | circle | white | opaque | White circle
ZHA2014_02c | ZHA2014_02 |  | HBSBl-24 | eyeball | blue | opaque | Dark blue eyeball
ZHA2014_03a | ZHA2014_03 |  | HBSB1-51-1 | circle | white | opaque | No. 1 white circle
ZHA2014_04a | ZHA2014_04 |  | HBSB1-51-2 | circle | ochre | opaque | No. 2 ocher circle
ZHA2014_05a | ZHA2014_05 |  | HBSB1-51-3 | matrix | turqoise | opaque | No. 4 blue matrix
ZHA2014_06a | ZHA2014_06 |  | HBSB1-51-4 | eyeball | blue | opaque | No. 5 dark blue eyeball
ZHA2014_07a | ZHA2014_07 |  | HBSBl-66 | matrix | turqoise | opaque | Blue matrix
ZHA2014_07b | ZHA2014_07 |  | HBSBl-66 | eyeball | blue | opaque | Dark blue eyeball
ZHA2014_08a | ZHA2014_08 |  | HBSBl-69-1 | eyeball | blue | opaque | No. 1 dark blue eyeball
ZHA2014_09a | ZHA2014_09 |  | HBSBl-69-2 | circle | white | opaque | No. 2 white circle
ZHA2014_10a | ZHA2014_10 |  | HBSBl-69-3 | circle | ochre | opaque | No. 3 ocher circle
ZHA2014_11a | ZHA2014_11 |  | HBSBl-69-4 | eyeball | blue | opaque | No. 4 dark blue eyeball
ZHA2014_12a | ZHA2014_12 |  | HBSBl-69-5 | matrix | turqoise | opaque | No. 5 blue matrix
ZHA2014_13a | ZHA2014_13 |  | HBSBI-69-6 | eyeball | turqoise | opaque | No. 6 blue matrix
ZHA2014_13b | ZHA2014_13 |  | HBSBI-69-6 | eyeball | blue | opaque | No. 6 dark blue eyeball
ZHA2014_14a | ZHA2014_14 |  | HBSBI-69-7 | circle | white | opaque | No. 7 white circle
ZHA2014_15a | ZHA2014_15 |  | HBSBl-69-8 | eyeball | blue | opaque | No. 8 dark blue eyeball
ZHA2014_16a | ZHA2014_16 |  | HBSBI-69-9 | matrix | turqoise | opaque | No. 9 blue matrix
ZHA2014_17a | ZHA2014_17 |  | HBSBl-69-12 | circle | ochre | opaque | No. 12 ocher circle
ZHA2014_18a | ZHA2014_18 |  | HBSBl-69-13 | matrix | turqoise | opaque | No. 13 blue matrix
ZHA2014_19a | ZHA2014_19 |  | HBSBI-69-14 | eyeball | blue | opaque | No. 14 dark blue eyeball
ZHA2014_20a | ZHA2014_20 |  | HBSBl-69-15 | circle | white | opaque | No. 15 white circle
ZHA2014_21a | ZHA2014_21 |  | HBSBl-69-16 | eyeball | blue | opaque | No. 16 dark blue eyeball
ZHA2014_22a | ZHA2014_22 |  | HBSBI-69-17 | circle | ochre | opaque | No. 17 ocher circle
ZHA2014_23a | ZHA2014_23 |  | HBSBl-69-18 | circle | white | opaque | No. 18 white circle
ZHA2014_24a | ZHA2014_24 |  | HBSBl-27 | matrix | turqoise | opaque | Blue matrix
ZHA2014_24b | ZHA2014_24 |  | HBSBl-27 | circle | white | opaque | White circle
ZHA2014_24c | ZHA2014_24 |  | HBSBl-27 | eyeball | blue | opaque | Dark blue eyeball
ZHA2014_25a | ZHA2014_25 |  | HBSBl-28 | matrix | turqoise | opaque | Blue matrix
ZHA2014_26a | ZHA2014_26 |  | HBSBl-50-1 | matrix | turqoise | opaque | Blue matrix
ZHA2014_27a | ZHA2014_27 |  | HBSBl-50-2 | eyeball | blue | opaque | Dark blue eyeball
ZHA2014_28a | ZHA2014_28 |  | HBSBl-55-1 | matrix | turqoise | opaque | Blue matrix
ZHA2014_29a | ZHA2014_29 |  | HBSBl-55-2 | matrix | turqoise | opaque | Blue matrix
ZHA2014_30a | ZHA2014_30 |  | HBSBl-55-3 | matrix | turqoise | opaque | Blue matrix
ZHA2014_31a | ZHA2014_31 |  | HBSBl-55-4 | eyeball | blue | opaque | Dark blue eyeball
ZHA2014_32a | ZHA2014_32 |  | HBSBl-55-5 | circle | white | opaque | White circle
ZHA2014_33a | ZHA2014_33 |  | HBSBI-55-6 | eyeball | blue | opaque | Dark blue eyeball
ZHA2014_34a | ZHA2014_34 |  | HBSBl-56 | circle | white | opaque | White circle
ZHA2014_35a | ZHA2014_35 |  | HBSBl-57-1 | eyeball | blue | opaque | Dark blue eyeball
ZHA2014_36a | ZHA2014_36 |  | HBSBl-57-2 | matrix | turqoise | opaque | Blue matrix
ZHA2014_37a | ZHA2014_37 |  | HBSBl-58-1 | circle | white | opaque | White circle
ZHA2014_38a | ZHA2014_38 |  | HBSBl-58-2 | matrix | turqoise | opaque | Blue matrix
ZHA2014_38b | ZHA2014_38 |  | HBSBl-58-2 | eyeball | blue | opaque | Dark blue eyeball
ZHA2014_39a | ZHA2014_39 |  | HBSBl-60-l | matrix | turqoise | opaque | Blue matrix
ZHA2014_40a | ZHA2014_40 |  | HBSBl-60-2 | eyeball | blue | opaque | Dark blue eyeball
ZHA2014_41a | ZHA2014_41 |  | HBSBl-67 | matrix | turqoise | opaque | Blue matrix
ZHA2014_42a | ZHA2014_42 |  | HBSBl-68 | eyeball | blue | opaque | Dark blue eyeball
ZHA2014_43a | ZHA2014_43 |  | HBSBl-22 | matrix | turqoise | opaque | Blue matrix
ZHA2014_43b | ZHA2014_43 |  | HBSBl-22 | eyeball | blue | opaque | Dark blue eyeball
ZHA2014_44a | ZHA2014_44 |  | HBSBl-23 | matrix | turqoise | opaque | Blue matrix
ZHA2014_44b | ZHA2014_44 |  | HBSBl-23 | circle | white | opaque | White circle
ZHA2014_44c | ZHA2014_44 |  | HBSBl-23 | circle | ochre | opaque | Ocher circle
ZHA2014_44d | ZHA2014_44 |  | HBSBl-23 | eyeball | blue | opaque | Dark blue eyeball
ZHA2014_45a | ZHA2014_45 |  | HBSBl-25 | matrix | yellow | opaque | Yellow matrix
ZHA2014_45b | ZHA2014_45 |  | HBSBl-25 | circle | white | opaque | White circle
ZHA2014_45c | ZHA2014_45 |  | HBSBl-25 | eyeball | blue | opaque | Dark blue eyeball
ZHA2014_46a | ZHA2014_46 |  | HBSBl-29 | matrix | turqoise | opaque | Blue matrix
ZHA2014_46b | ZHA2014_46 |  | HBSBl-29 | eyeball | turqoise | opaque | Light blue eyeball

## sample_mineralogy
sample_number | measurement_method | Na2O | MgO | Al2O3 | SiO2 | P2O5 | SO3 | Cl | K2O | CaO | TiO2 | MnO | Fe2O3 | CoO | NiO | CuO | ZnO | PbO | BaO | I | MnO2 | Sb2O3 | SnO2
GAN2009_01a | PIXE | 9.53 | 0.19 | 3.4 | 72.8 | 0.31 | 0.45 | 0.61 | 2.15 | 8.54 | 0.04 | 0.03 | 0.58 | 0.03 | 0 | 1.21 | 0.03 | 0 | 0 | 0
GAN2009_01b | PIXE | 9.91 | 0.97 | 3.5 | 70.5 | 0.22 | 0.56 | 0.68 | 1.17 | 8.62 | 0.11 | 0.04 | 2.86 | 0.25 | 0 | 0.48 | 0.04 | 0 | 0 | 0
GAN2009_01c | PIXE | 7.37 | 1.17 | 3.8 | 75 | 0.23 | 0.67 | 0.83 | 1.01 | 8.73 | 0.11 | 0.04 | 0.76 | 0.04 | 0 | 0.13 | 0.04 | 0 | 0 | 0
GAN2009_02a | PIXE | 10.4 | 0.56 | 3.9 | 72.5 | 0.11 | 0.6 | 0.67 | 1.62 | 7.87 | 0.08 | 0 | 0.62 |  | 0 | 0.84 | 0.06 | 0 | 0 | 0
GAN2009_02b | PIXE | 7.54 | 0.42 | 4 | 71.2 | 0.29 | 0.85 | 0.81 | 1.12 | 8.78 | 0.07 | 0.05 | 4 | 0.16 | 0 | 0.53 | 0.11 | 0 | 0 | 0
GAN2009_02c | PIXE | 10 | 0.56 | 3.4 | 71.8 | 0.15 | 0.5 |  | 0.7 | 0.88 | 7.89 | 0.11 | 0.04 | 3.15 | 0.17 | 0 | 0.5 | 0.08 | 0 | 0
GAN2009_02d | PIXE | 6.49 | 0.31 | 3.5 | 69 | 0.42 | 0.93 | 1.11 | 0.89 | 9.85 | 0 | 0 | 6.08 | 0 | 0.24 | 1.16 | 0 | 0.91 | 0 | 0
GAN2009_03a | PIXE | 8.89 | 0.35 | 3 | 76.7 | 0.69 | 0.6 | 0.64 | 1.06 | 6.73 | 0.05 | 0 | 0.48 | 0 | 0 | 0.72 | 0 | 0 | 0 | 0
GAN2009_03b | PIXE | 6.65 | 0.77 | 5.7 | 71.3 | 0.33 | 0.54 | 0.75 | 1.16 | 8.21 | 0.24 | 0.05 | 3.27 | 0.14 | 0 | 0.72 | 0.09 | 0 | 0 | 0
GAN2009_03c | PIXE | 0.73 | 0 | 3.3 | 57.5 | 0.25 | 0.81 | 1.19 | 2.23 | 26.6 | 1.27 | 0.42 | 3.88 | 0.55 | 0 | 0.41 | 0 | 0 | 0 | 0
GAN2009_03d | PIXE | 6.17 | 0.33 | 5.1 | 67 | 0.54 | 0.84 | 0.77 | 1.05 | 12.7 | 0.28 | 0.09 | 1.29 | 0.08 | 0 | 0.21 | 0 | 0 | 0 | 3.38
GAN2009_04a | PIXE | 8.87 | 0.49 | 3 | 75.8 | 0.29 | 0.52 | 0.59 | 1.26 | 7.16 | 0.07 | 0 | 0.42 | 0 | 0 | 1.47 | 0 | 0 | 0 | 0
GAN2009_04b | PIXE | 7.14 | 0.15 | 2.6 | 72.9 | 0 | 0.46 | 0.74 | 1.34 | 8.2 | 0.15 | 0 | 4.25 | 0.24 | 0 | 1.51 | 0.23 | 0 | 0 | 0
GAN2009_04c | PIXE | 6.13 | 0 | 3.3 | 70.3 | 0.78 | 0.78 | 0.82 | 1.19 | 12.1 | 0.24 | 0.15 | 0.89 | 0.04 | 0 | 0.04 | 0 | 0 | 0 | 2.99
GAN2009_05a | PIXE | 10.2 | 0.93 | 4.5 | 69.7 | 0.59 | 0.25 | 0.52 | 1.43 | 8.63 | 0.13 | 0.03 | 0.88 | 0 | 0.03 | 1.83 | 0 | 0.28 | 0 | 0
GAN2009_05b | PIXE | 8.03 | 0.96 | 3 | 73.3 | 0.3 | 0.33 | 0.88 | 0.74 | 8.09 | 0.07 | 0.06 | 3.21 | 0.28 | 0 | 0.72 | 0.05 | 0 | 0 | 0
GAN2009_05c | PIXE | 4.9 | 0.33 | 3.8 | 68.5 | 0.45 | 0.49 | 0.99 | 1.43 | 13 | 0.59 | 0.1 | 1.13 | 0.2 | 0.1 | 0.1 | 0 | 0 | 0 | 3.28
GAN2009_06a | PIXE | 10.3 | 0.55 | 2.9 | 71.9 | 0.22 | 0.47 | 0.62 | 1.37 | 8.58 | 0.08 | 0 | 0.68 | 0 | 0 | 2.26 | 0 | 0 | 0 | 0
GAN2009_06b | PIXE | 10.7 | 0.63 | 2.9 | 70.9 | 0.8 | 0.36 | 0.44 | 1.51 | 8.74 | 0.1 | 0.04 | 2.17 | 0.11 | 0 | 0.44 | 0.11 | 0 | 0 | 0
GAN2009_06c | PIXE | 6.59 | 0 | 2.8 | 69.7 | 0.44 | 0.55 | 0.72 | 1.45 | 13.5 | 0.24 | 0.08 | 0.85 | 0.05 | 0.02 | 0.06 | 0.03 | 0 | 0 | 2.68
GAN2009_06d | PIXE | 7.79 | 0 | 3.4 | 69.6 | 0.73 | 0.58 | 0.72 | 1.31 | 11.9 | 0.19 | 0.07 | 0.77 | 0.02 | 0 | 0.04 | 0.02 | 0 | 0 | 2.58
GAN2009_07a | PIXE | 10.6 | 0.75 | 3.6 | 73.1 | 0.36 | 0.4 | 0.57 | 1.32 | 7.41 | 0.07 | 0 | 0.49 | 0 | 0 | 1.16 | 0.03 | 0 | 0 | 0
GAN2009_07b | PIXE | 9.85 | 0.38 | 3.6 | 72 | 0.21 | 0.5 |  | 1.69 | 7.81 | 0.08 | 0 | 2.72 | 0.12 | 0 | 0.62 | 0.11 | 0 | 0 | 0
GAN2009_07c | PIXE | 2.23 | 0 | 3 | 72.7 | 0.29 | 1.11 | 1.02 | 1 | 12.6 | 0.32 | 0.16 | 1.36 | 0.16 | 0 | 0 | 0 | 0 | 0 | 3.82
GAN2009_08a | PIXE | 5.51 | 0.69 | 3 | 77.6 | 0.41 | 0.59 | 0.71 | 1.21 | 7.63 | 0 | 0 | 0.93 | 0 | 0 | 1.56 | 0 | 0 | 0 | 0
GAN2009_08b | PIXE | 8.78 | 0.46 | 3.3 | 72.2 | 0.48 | 0.35 | 0.62 | 1.17 | 8.06 | 0.12 | 0 | 3.27 | 0.18 | 0 | 0.87 | 0.17 | 0 | 0 | 0
GAN2009_08c | PIXE | 6.54 | 0 | 3.3 | 65.4 | 0.19 | 1.03 | 0.99 | 0.99 | 14.5 | 0.55 | 0.11 | 1.41 | 0.1 | 0 | 0 | 0 | 0 | 0 | 4.69
GAN2009_09a | PIXE | 4.63 | 0.84 | 3.2 | 78.4 | 0.13 | 0.42 | 0.62 | 1.49 | 8.04 | 0 | 0 | 0.56 | 0 | 0 | 1.55 | 0.07 | 0 | 0 | 0
GAN2009_09b | PIXE | 7.26 | 0.57 | 2.9 | 74.8 | 0.3 | 0.65 | 0.6 | 0.83 | 7.66 | 0.07 | 0.06 | 3.14 |  | 0 | 0.86 | 0 | 0 | 0 | 0
GAN2009_09c | PIXE | 3.98 | 0 | 3.3 | 69.9 | 0.42 | 0.91 |  | 1.2 | 12.9 | 0.3 | 0.12 | 1.36 | 0.06 | 0 | 0.06 | 0 | 0 | 0 | 4.27
GAN2009_10a | PIXE | 10.5 | 0.44 | 2.9 | 73.9 | 0.53 | 0.52 |  | 0.91 | 7.58 | 0.05 | 0 | 0.54 | 0.04 | 0 | 1.67 | 0 | 0 | 0 | 0
GAN2009_10b | PIXE | 5.46 | 1.01 | 3.1 | 69 | 0 | 0.51 | 0.81 | 0.98 | 7.66 | 0 | 0 | 6.95 | 0.52 | 0 | 3.55 | 0.25 | 0 | 0 | 0
GAN2009_10c | PIXE | 5.03 | 0 | 2.6 | 66.1 | 0 | 0.74 | 0.89 | 0.93 | 15.7 | 0.59 | 0.15 | 1.27 | 0.23 | 0 | 0.07 | 0 | 0 | 0 | 5.28
GAN2009_11a | PIXE | 10.5 | 0.7 | 2.9 | 72.9 | 0.24 | 0.39 | 0.71 | 1.3 | 8.84 | 0.09 | 0.03 | 0.45 | 0.03 | 0 | 0.82 | 0 | 0 | 0 | 0
GAN2009_11b | PIXE | 10.5 | 0.73 | 2.9 | 72.1 | 0.4 | 0.61 |  | 1.05 | 8.54 | 0.1 | 0 | 1.75 | 0.26 | 0 | 0.26 | 0.18 | 0 | 0 | 0
GAN2009_11c | PIXE | 4.4 | 0.12 | 3.2 | 67.1 | 0.49 | 0.53 | 1.35 | 1.41 | 14 | 0.41 | 0.05 | 1.17 | 0.23 | 0 | 0.09 | 0.04 | 0 | 0 | 5.01
ZHA2014_01a | pXRF | 2.33 | 0.79 | 2.61 | 81.61 |  |  |  | 0.45 | 7.21 |  |  | 0.54 |  |  | 1.56 |  |  |  |  | 0.03 | 2.86
ZHA2014_01b | pXRF | 2.67 | 0.45 | 2.44 | 78.21 |  |  |  | 0.68 | 10.16 |  |  | 0.46 |  |  | 0.16 |  |  |  |  | 0.03 | 4.74
ZHA2014_01c | pXRF | 2.09 | 0.54 | 2.57 | 79.2 |  |  |  | 0.51 | 8.42 |  |  | 2.48 | 0.36 |  | 0.3 |  |  |  |  | 0.03 | 3.52
ZHA2014_02a | pXRF | 2.82 | 0.46 | 2.51 | 79.41 | 0.35 |  |  | 0.35 | 8.56 |  |  | 0.66 |  |  | 2.37 |  |  |  |  | 0.02 | 2.48
ZHA2014_02b | pXRF | 3.64 | 0.48 | 1.91 | 73.38 |  |  |  | 0.15 | 10.43 |  |  | 0.3 | [8 empty] | 9.71
ZHA2014_02c | pXRF | 2.21 | 0.64 | 2.92 | 77.31 | 0.36 |  |  | 0.59 | 9.33 |  |  | 1.81 | 0.4 |  | 0.48 |  |  |  |  | 0.02 | 3.92
ZHA2014_03a | pXRF | 2.42 | 0.64 | 0 | 83.17 |  |  |  |  | 7.35 |  |  | 0.3 | [7 empty] | 0.04 | 6.08
ZHA2014_04a | pXRF | 3.29 | 0.49 | 1.96 | 75.52 |  |  |  | 0.67 | 10.08 |  |  | 0.58 |  |  | 0.22 |  |  |  |  | 0.03 | 7.17
ZHA2014_05a | pXRF | 2.58 | 0.46 | 1.05 | 79.65 |  |  |  | 0.26 | 8.73 |  |  | 0.37 |  |  | 1.08 |  |  |  |  | 0.03 | 5.79
ZHA2014_06a | pXRF | 2.7 | 0.42 | 1.96 | 75.49 |  |  |  | 0.28 | 9.57 |  |  | 1.58 | 0.28 |  | 0.18 |  |  |  |  | 0.03 | 7.5
ZHA2014_07a | pXRF | 3.7 | 0.58 | 2.23 | 75.23 | 0 |  |  | 0.99 | 9.15 |  |  | 0.48 |  |  | 0.98 |  | 2.47 |  |  | 0.03 | 4.18
ZHA2014_07b | pXRF | 1.69 | 0.48 | 2.15 | 80.29 | 0.16 |  |  | 0.84 | 8.04 |  |  | 2.18 | 0.29 |  | 0.29 |  | 0.29 |  |  |  | 3.29
ZHA2014_08a | pXRF | 2.27 | 0.8 | 2.41 | 75.92 | 0.42 |  |  | 0.55 | 9.45 |  |  | 1.84 | 0.27 |  | 0.35 |  |  |  |  | 0.03 | 5.68
ZHA2014_09a | pXRF | 2.62 | 0.59 | 1.14 | 80.05 |  |  |  | 0.35 | 9.28 |  |  | 0.64 | [7 empty] | 0.06 | 5.26
ZHA2014_10a | pXRF | 4.41 | 0.39 | 1.95 | 77.53 | 0.32 |  |  | 0.14 | 9.74 |  |  | 0.57 |  |  | 0.02 |  |  |  |  | 0.03 | 4.89
ZHA2014_11a | pXRF | 2.96 | 0.56 | 2.2 | 74.66 | 0.19 |  |  | 0.19 | 9.36 |  |  | 2.29 | 0.4 |  | 0.55 |  |  |  |  | 0.03 | 6.63
ZHA2014_12a | pXRF | 4.39 | 0.47 | 1.83 | 75.05 |  |  |  | 0.73 | 10.1 |  |  | 0.49 |  |  | 1.52 |  | 0.18 |  |  | 0.03 | 5.22
ZHA2014_13a | pXRF | 3.54 | 0.55 | 2.13 | 73.8 |  |  |  | 1.6 | 7.41 |  |  | 6.26 |  |  | 2.03 |  | 0.65 |  |  | 0.04 | 2
ZHA2014_13b | pXRF | 3.53 | 0.51 | 2.99 | 75.96 |  |  |  | 0.09 | 8.16 |  |  | 2.01 | 0.43 |  | 0.55 |  |  |  |  | 0.03 | 5.74
ZHA2014_14a | pXRF | 4.06 | 0.54 | 1.66 | 73.85 |  |  |  | 0.51 | 11.45 |  |  | 0.92 |  |  | 0.11 |  | 0.58 |  |  | 0.03 | 6.29
ZHA2014_15a | pXRF | 2.51 | 0.53 | 2.25 | 74.18 | 3.36 |  |  | 0.36 | 10.51 |  |  | 2.01 | 0.22 |  | 0.35 |  |  |  |  | 0.03 | 3.67
ZHA2014_16a | pXRF | 2.64 | 0.51 | 1.64 | 79.99 | 0 |  |  | 0.51 | 9.13 |  |  | 0.42 |  |  | 1.21 |  |  |  |  | 0.03 | 3.93
ZHA2014_17a | pXRF | 2.5 | 0.51 | 2.33 | 76.57 | 1.65 |  |  | 0.72 | 10.97 |  |  | 0.53 |  |  | 0.17 |  |  |  |  | 0.03 | 4.02
ZHA2014_18a | pXRF | 2.4 | 0.57 | 1.63 | 80.16 |  |  |  | 0.46 | 8.51 |  |  | 0.47 |  |  | 1.42 |  |  |  |  | 0.03 | 4.36
ZHA2014_19a | pXRF | 2.46 | 0.71 | 2.14 | 78.81 | 0.43 |  |  | 0.45 | 8.23 |  |  | 2.25 | 0.33 |  | 0.53 |  |  |  |  | 0.02 | 3.64
ZHA2014_20a | pXRF | 2.97 | 0.64 | 1.39 | 77.7 | 0.21 |  |  | 0.44 | 10.07 |  |  | 0.77 |  |  | 0.08 |  | 0.35 |  |  | 0.03 | 5.33
ZHA2014_21a | pXRF | 2.84 | 0.61 | 2.3 | 75.21 | 0.43 |  |  | 0.65 | 9.1 |  |  | 2.77 | 0.4 |  | 0.48 |  |  |  |  | 0.03 | 5.19
ZHA2014_22a | pXRF | 3.04 | 0.51 | 1.08 | 83.42 | 0.12 |  |  | 0.09 | 8.14 |  |  | 0.47 |  |  | 0.13 |  |  |  |  | 0.05 | 2.94
ZHA2014_23a | pXRF | 2.64 | 0.5 | 1.07 | 77.97 |  |  |  | 0.34 | 10.54 |  |  | 0.55 |  |  | 0.34 |  |  |  |  | 0.03 | 6.01
ZHA2014_24a | pXRF | 2.15 | 0.63 | 2.34 | 82.68 |  |  |  |  | 8.83 |  |  | 0.57 |  |  | 1.86 |  |  |  |  | 0.03 | 0.72 | 0.19
ZHA2014_24b | pXRF | 2.25 | 0.59 | 3.18 | 79.47 | 0.12 |  |  | 0.09 | 10.17 |  |  | 1.41 |  |  | 0.17 |  |  |  |  | 0.02 | 2.49 | 0.04
ZHA2014_24c | pXRF | 2.53 | 0.45 | 2.86 | 78.06 |  |  |  | 0.11 | 9.43 |  |  | 2.96 | 0.81 |  | 0.54 | [5 empty] | 2.24
ZHA2014_25a | pXRF | 4.43 | 0.38 | 0.62 | 72.17 |  |  |  | 0.02 | 11.53 |  |  | 2.92 |  |  | 5.58 |  | 0.59 |  |  | 0.03 | 1.09 | 0.64
ZHA2014_26a | pXRF | 2.62 | 0.57 | 2.96 | 79.05 | 0.23 |  |  | 0.44 | 10.64 |  |  | 0.46 |  |  | 1.32 |  | 0.22 |  |  | 0.03 | 1.37 | 0.1
ZHA2014_27a | pXRF | 3.5 | 0.56 | 0.94 | 77.86 |  |  |  | 0.14 | 8.57 |  |  | 2.76 | 0.53 |  | 1.11 |  |  |  |  | 0.03 | 4.01
ZHA2014_28a | pXRF | 2.14 | 0.76 | 1.94 | 82.33 |  |  |  | 0.08 | 8.65 |  |  | 0.43 |  |  | 2.38 |  | 0.26 |  |  | 0.03 | 0.73 | 0.28
ZHA2014_29a | pXRF | 5.08 | 0.45 |  | 83.45 |  |  |  |  | 8.2 |  |  | 0.48 |  |  | 1.7 |  |  |  |  | 0.02 | 0.42 | 0.2
ZHA2014_30a | pXRF | 1.77 | 0.68 | 2.28 | 82.57 | 0.03 |  |  |  | 8.21 |  |  | 0.47 |  |  | 2.16 |  | 1.11 |  |  | 0.03 | 0.56 | 0.14
ZHA2014_31a | pXRF | 4.98 | 0.58 | 2.03 | 75.22 |  |  |  | 0.32 | 11.13 |  |  | 1.22 | 0.84 |  | 0.68 |  | 0.25 |  |  | 0.06 | 2.69 | 0.01
ZHA2014_32a | pXRF | 3.11 | 0.61 | 1.16 | 80.36 |  |  |  |  | 8.42 |  |  | 0.96 |  |  | 0.56 |  | 1.59 |  |  | 0.03 | 3.21
ZHA2014_33a | pXRF | 4.01 | 0.56 | 2.05 | 75.03 | 0.33 |  |  | 0.26 | 10.39 |  |  | 3.11 | 0.6 |  | 0.67 |  |  |  |  | 0.03 | 2.97
ZHA2014_34a | pXRF | 4.84 | 0.55 | 1.42 | 78.88 | 0 |  |  | 0.43 | 9.49 |  |  | 0.41 |  |  | 1.2 |  |  |  |  | 0.03 | 2.74
ZHA2014_35a | pXRF | 9.26 | 0.5 | 1.76 | 70.89 | 0.06 |  |  | 0.5 | 11.86 |  |  | 2.41 | 0.44 |  | 0.37 |  |  |  |  | 0.03 | 1.92
ZHA2014_36a | pXRF | 2.19 | 0.56 | 2.73 | 82.59 | 0.38 |  |  | 0.13 | 9.2 |  |  | 0.58 |  |  | 1.11 |  |  |  |  | 0.03 | 0.44 | 0.06
ZHA2014_37a | pXRF | 2.42 | 0.55 | 2.03 | 79.11 | 0.21 |  |  | 0.45 | 10.07 |  |  | 0.84 |  |  | 0.13 |  |  |  |  | 0.03 | 4.17
ZHA2014_38a | pXRF | 3.02 | 0.45 | 2.23 | 80.35 | 0.13 |  |  | 0.43 | 8.94 |  |  | 0.44 |  |  | 2.15 |  |  |  |  | 0.15 | 1.52 | 0.19
ZHA2014_38b | pXRF | 2.76 | 0.57 | 2.59 | 77.16 | 0.28 |  |  | 0.67 | 9.8 |  |  | 2.27 | 0.32 |  | 0.52 | [5 empty] | 3.05
ZHA2014_39a | pXRF | 1.98 | 0.48 | 1.81 | 82.85 |  |  |  |  | 8.4 |  |  | 0.38 |  |  | 2.24 |  | 0.22 |  |  | 0.02 | 1.38 | 0.24
ZHA2014_40a | pXRF | 5.53 | 0.5 | 3.6 | 73.06 | 0.08 |  |  | 0.36 | 10.53 |  |  | 2.42 | 0.42 |  | 0.59 |  |  |  |  | 0.02 | 2.89
ZHA2014_41a | pXRF | 2.8 | 0.41 | 1.01 | 78.69 |  |  |  | 0.67 | 8.59 |  |  | 1.29 |  |  | 3.5 |  | 0.32 |  |  | 0.3 | 2.41
ZHA2014_42a | pXRF | 4.68 | 0.67 | 0.99 | 78.45 |  |  |  | 0.01 | 8.44 |  |  | 3.02 | 0.61 |  | 0.52 | [5 empty] | 2.6
ZHA2014_43a | pXRF | 5.37 | 1.74 | 0.76 | 70.9 |  |  |  | 2.4 | 5.39 | 0.04 |  | 2.19 |  |  | 7.25 |  | 1.89 |  |  | 0.08 | 1.12 | 0.86
ZHA2014_43b | pXRF | 3.02 | 1.27 | 1.11 | 76.76 | 0.12 |  |  | 1.29 | 6.58 |  |  | 3.74 | 0.53 |  | 1.29 |  | 0.45 |  |  | 0.06 | 3.35 | 0.43
ZHA2014_44a | pXRF | 2.75 | 0.68 | 2.83 | 78.27 |  |  |  | 0.67 | 8.16 |  |  | 0.53 |  |  | 3.71 |  |  |  |  | 0.03 | 1.76 | 0.61
ZHA2014_44b | pXRF | 2.58 | 0.86 | 3.29 | 75.7 | 0.05 |  |  | 0.35 | 10.5 |  |  | 0.98 |  |  | 0.08 | [5 empty] | 5.53 | 0.08
ZHA2014_44c | pXRF | 2.66 | 0.58 | 3.24 | 76.07 | 0.3 |  |  | 0.44 | 9.71 |  |  | 1.3 |  |  | 1.79 |  |  |  |  | 0.03 | 3.57 | 0.32
ZHA2014_44d | pXRF | 2.43 | 0.53 | 3.11 | 76.78 | 0.34 |  |  | 0.45 | 8.84 |  |  | 2.46 | 0.83 |  | 0.37 |  |  |  |  | 0.03 | 3.83
ZHA2014_45a | pXRF | 4.3 | 0.44 | 2.27 | 72.92 | 0.28 |  |  | 0.24 | 8.16 |  |  | 1.04 |  |  |  |  | 9.01 |  |  | 0.03 | 1.3
ZHA2014_45b | pXRF | 6.44 | 0.41 | 2.02 | 72.08 | 0.15 |  |  | 0.17 | 10.74 |  |  | 0.71 |  |  |  |  | 0.4 |  |  |  | 6.89
ZHA2014_45c | pXRF | 4.27 | 0.5 | 2.6 | 74.66 | 0.31 |  |  | 0.36 | 9.97 |  |  | 1.29 | 0.2 |  | 0.13 |  | 0.23 |  |  | 0.02 | 5.46
ZHA2014_46a | pXRF | 13.75 | 5.04 | 3.22 | 65.87 |  |  |  | 1.94 | 7.45 | 0.1 |  | 0.88 |  |  | 1.71 |  |  |  |  | 0.04 | 0
ZHA2014_46b | pXRF | 13.45 | 4.99 | 3.51 | 65.18 |  |  |  | 2.24 | 7.52 | 0.1 |  | 0.85 |  |  | 1.67 |  |  |  |  | 0.03 | 0.42 | 0.02

## sample_element
sample_number | measurement_method