## sheet_name
| 0 | 1 | 2 | 3 | 4 | 5 | 6 | 7 | 8 | 9 | 10 | 11 | 12 | 13 | 14 | 15 | 16 | 17 | 18 | 19 | 20 | 21 | 22 | 23 | 24 | 25 | 26 | 27 | 28 | 29 | 30 | 31 | 32 | 33 | 34 | 35 | 36 | 37
0 |  |  | ZHA2014_01a | pXRF | 2.33 | 0.79 | 2.61 | 81.61 | ZHA2014_01a | 0.45 | 7.21 | HBSBl-21 | 0.03 | 0.54 | opaque | 1.56 | 2.86 |  |  | ZHA2014_03 | HBSB1-51-1 | eye bead | cylinder | glass | China | Hubei | Sui County | 随县 | Tomb of Marquis Yi of the Zeng State | 曾侯乙墓 | aristocrat tomb |  | bronze,jade,gold,chariot parts,weapons,instruments,lacquerware,bamboo scripts | 318-319 | 楚惠王五十六年（公元前433年）或稍晚 | -433 | -433
1 |  |  | ZHA2014_01b | pXRF | 2.67 | 0.45 | 2.44 | 78.21 | ZHA2014_01b | 0.68 | 10.16 | HBSBl-21 | 0.03 | 0.46 | opaque | 0.16 | 4.74 |  |  | ZHA2014_04 | HBSB1-51-2 | eye bead | cylinder | glass | China | Hubei | Sui County | 随县 | Tomb of Marquis Yi of the Zeng State | 曾侯乙墓 | aristocrat tomb |  | bronze,jade,gold,chariot parts,weapons,instruments,lacquerware,bamboo scripts | 318-319 | 楚惠王五十六年（公元前433年）或稍晚 | -433 | -433
2 |  |  | ZHA2014_01c | pXRF | 2.09 | 0.54 | 2.57 | 79.2 | ZHA2014_01c | 0.51 | 8.42 | HBSBl-21 | 0.03 | 2.48 | 0.36 | 0.3 | 3.52 |  |  | ZHA2014_05 | HBSB1-51-3 | eye bead | spherical | glass | China | Hubei | Sui County | 随县 | Tomb of Marquis Yi of the Zeng State | 曾侯乙墓 | aristocrat tomb |  | bronze,jade,gold,chariot parts,weapons,instruments,lacquerware,bamboo scripts | 318-319 | 楚惠王五十六年（公元前433年）或稍晚 | -433 | -433
3 |  |  | ZHA2014_02a | pXRF | 2.82 | 0.46 | 2.51 | 79.41 | 0.35 | 0.35 | 8.56 | HBSBl-24 | 0.02 | 0.66 | opaque | 2.37 | 2.48 |  |  | ZHA2014_06 | HBSB1-51-4 | eye bead | spherical | glass | China | Hubei | Sui County | 随县 | Tomb of Marquis Yi of the Zeng State | 曾侯乙墓 | aristocrat tomb |  | bronze,jade,gold,chariot parts,weapons,instruments,lacquerware,bamboo scripts | 318-319 | 楚惠王五十六年（公元前433年）或稍晚 | -433 | -433
4 |  |  | ZHA2014_02b | pXRF | 3.64 | 0.48 | 1.91 | 73.38 | ZHA2014_02b | 0.15 | 10.43 | HBSBl-24 | circle | 0.3 | opaque | White circle | 9.71 |  |  | ZHA2014_33 | HBSBI-55-6 | eye bead | spherical | glass | China | Hubei | Sui County | 随县 | Tomb of Marquis Yi of the Zeng State | 曾侯乙墓 | aristocrat tomb |  | bronze,jade,gold,chariot parts,weapons,instruments,lacquerware,bamboo scripts | 318-319 | 楚惠王五十六年（公元前433年）或稍晚 | -433 | -433
5 |  |  | ZHA2014_02c | pXRF | 2.21 | 0.64 | 2.92 | 77.31 | 0.36 | 0.59 | 9.33 | HBSBl-24 | 0.02 | 1.81 | 0.4 | 0.48 | 3.92 |  |  | ZHA2014_19 | HBSBI-69-14 | eye bead | spherical | glass | China | Hubei | Sui County | 随县 | Tomb of Marquis Yi of the Zeng State | 曾侯乙墓 | aristocrat tomb |  | bronze,jade,gold,chariot parts,weapons,instruments,lacquerware,bamboo scripts | 318-319 | 楚惠王五十六年（公元前433年）或稍晚 | -433 | -433
6 |  |  | ZHA2014_03a | pXRF | 2.42 | 0.64 | 0 | 83.17 | ZHA2014_03a | ZHA2014_03 | 7.35 | HBSB1-51-1 | 0.04 | 0.3 | opaque | No. 1 white circle | 6.08 |  |  | ZHA2014_22 | HBSBI-69-17 | eye bead | spherical | glass | China | Hubei | Sui County | 随县 | Tomb of Marquis Yi of the Zeng State | 曾侯乙墓 | aristocrat tomb |  | bronze,jade,gold,chariot parts,weapons,instruments,lacquerware,bamboo scripts | 318-319 | 楚惠王五十六年（公元前433年）或稍晚 | -433 | -433
7 |  |  | ZHA2014_04a | pXRF | 3.29 | 0.49 | 1.96 | 75.52 | ZHA2014_04a | 0.67 | 10.08 | HBSB1-51-2 | 0.03 | 0.58 | opaque | 0.22 | 7.17 |  |  | ZHA2014_13 | HBSBI-69-6 | eye bead | spherical | glass | China | Hubei | Sui County | 随县 | Tomb of Marquis Yi of the Zeng State | 曾侯乙墓 | aristocrat tomb |  | bronze,jade,gold,chariot parts,weapons,instruments,lacquerware,bamboo scripts | 318-319 | 楚惠王五十六年（公元前433年）或稍晚 | -433 | -433
8 |  |  | ZHA2014_05a | pXRF | 2.58 | 0.46 | 1.05 | 79.65 | ZHA2014_05a | 0.26 | 8.73 | HBSB1-51-3 | 0.03 | 0.37 | opaque | 1.08 | 5.79 |  |  | ZHA2014_14 | HBSBI-69-7 | eye bead | spherical | glass | China | Hubei | Sui County | 随县 | Tomb of Marquis Yi of the Zeng State | 曾侯乙墓 | aristocrat tomb |  | bronze,jade,gold,chariot parts,weapons,instruments,lacquerware,bamboo scripts | 318-319 | 楚惠王五十六年（公元前433年）或稍晚 | -433 | -433
9 |  |  | ZHA2014_06a | pXRF | 2.7 | 0.42 | 1.96 | 75.49 | ZHA2014_06a | 0.28 | 9.57 | HBSB1-51-4 | 0.03 | 1.58 | 0.28 | 0.18 | 7.5 |  |  | ZHA2014_16 | HBSBI-69-9 | eye bead | spherical | glass | China | Hubei | Sui County | 随县 | Tomb of Marquis Yi of the Zeng State | 曾侯乙墓 | aristocrat tomb |  | bronze,jade,gold,chariot parts,weapons,instruments,lacquerware,bamboo scripts | 318-319 | 楚惠王五十六年（公元前433年）或稍晚 | -433 | -433
10 |  |  | ZHA2014_07a | pXRF | 3.7 | 0.58 | 2.23 | 75.23 | 0 | 0.99 | 9.15 | HBSBl-66 | 0.03 | 0.48 | opaque | 0.98 | 4.18 |  | 2.47 | ZHA2014_01 | HBSBl-21 | eye bead | spherical | glass | China | Hubei | Sui County | 随县 | Tomb of Marquis Yi of the Zeng State | 曾侯乙墓 | aristocrat tomb |  | bronze,jade,gold,chariot parts,weapons,instruments,lacquerware,bamboo scripts | 318-319 | 楚惠王五十六年（公元前433年）或稍晚 | -433 | -433
11 |  |  | ZHA2014_07b | pXRF | 1.69 | 0.48 | 2.15 | 80.29 | 0.16 | 0.84 | 8.04 | HBSBl-66 | eyeball | 2.18 | 0.29 | 0.29 | 3.29 |  | 0.29 | ZHA2014_43 | HBSBl-22 | eye bead | spherical | glass | China | Hubei | Sui County | 随县 | Tomb of Marquis Yi of the Zeng State | 曾侯乙墓 | aristocrat tomb |  | bronze,jade,gold,chariot parts,weapons,instruments,lacquerware,bamboo scripts | 318-319 | 楚惠王五十六年（公元前433年）或稍晚 | -433 | -433
12 |  |  | ZHA2014_08a | pXRF | 2.27 | 0.8 | 2.41 | 75.92 | 0.42 | 0.55 | 9.45 | HBSBl-69-1 | 0.03 | 1.84 | 0.27 | 0.35 | 5.68 |  |  | ZHA2014_44 | HBSBl-23 | eye bead | spherical | glass | China | Hubei | Sui County | 随县 | Tomb of Marquis Yi of the Zeng State | 曾侯乙墓 | aristocrat tomb |  | bronze,jade,gold,chariot parts,weapons,instruments,lacquerware,bamboo scripts | 318-319 | 楚惠王五十六年（公元前433年）或稍晚 | -433 | -433
13 |  |  | ZHA2014_09a | pXRF | 2.62 | 0.59 | 1.14 | 80.05 | ZHA2014_09a | 0.35 | 9.28 | HBSBl-69-2 | 0.06 | 0.64 | opaque | No. 2 white circle | 5.26 |  |  | ZHA2014_02 | HBSBl-24 | eye bead | spherical | glass | China | Hubei | Sui County | 随县 | Tomb of Marquis Yi of the Zeng State | 曾侯乙墓 | aristocrat tomb |  | bronze,jade,gold,chariot parts,weapons,instruments,lacquerware,bamboo scripts | 318-319 | 楚惠王五十六年（公元前433年）或稍晚 | -433 | -433
14 |  |  | ZHA2014_10a | pXRF | 4.41 | 0.39 | 1.95 | 77.53 | 0.32 | 0.14 | 9.74 | HBSBl-69-3 | 0.03 | 0.57 | opaque | 0.02 | 4.89 |  |  | ZHA2014_45 | HBSBl-25 | eye bead | cylinder | glass | China | Hubei | Sui County | 随县 | Tomb of Marquis Yi of the Zeng State | 曾侯乙墓 | aristocrat tomb |  | bronze,jade,gold,chariot parts,weapons,instruments,lacquerware,bamboo scripts | 318-319 | 楚惠王五十六年（公元前433年）或稍晚 | -433 | -433
15 |  |  | ZHA2014_11a | pXRF | 2.96 | 0.56 | 2.2 | 74.66 | 0.19 | 0.19 | 9.36 | HBSBl-69-4 | 0.03 | 2.29 | 0.4 | 0.55 | 6.63 |  |  | ZHA2014_24 | HBSBl-27 | eye bead | spherical | glass | China | Hubei | Sui County | 随县 | Tomb of Marquis Yi of the Zeng State | 曾侯乙墓 | aristocrat tomb |  | bronze,jade,gold,chariot parts,weapons,instruments,lacquerware,bamboo scripts | 318-319 | 楚惠王五十六年（公元前433年）或稍晚 | -433 | -433
16 |  |  | ZHA2014_12a | pXRF | 4.39 | 0.47 | 1.83 | 75.05 | ZHA2014_12a | 0.73 | 10.1 | HBSBl-69-5 | 0.03 | 0.49 | opaque | 1.52 | 5.22 |  | 0.18 | ZHA2014_25 | HBSBl-28 | eye bead | spherical | glass | China | Hubei | Sui County | 随县 | Tomb of Marquis Yi of the Zeng State | 曾侯乙墓 | aristocrat tomb |  | bronze,jade,gold,chariot parts,weapons,instruments,lacquerware,bamboo scripts | 318-319 | 楚惠王五十六年（公元前433年）或稍晚 | -433 | -433
17 |  |  | ZHA2014_13a | pXRF | 3.54 | 0.55 | 2.13 | 73.8 | ZHA2014_13a | 1.6 | 7.41 | HBSBI-69-6 | 0.04 | 6.26 | opaque | 2.03 | 2 |  | 0.65 | ZHA2014_46 | HBSBl-29 | eye bead | two beads merged | glass | China | Hubei | Sui County | 随县 | Tomb of Marquis Yi of the Zeng State | 曾侯乙墓 | aristocrat tomb |  | bronze,jade,gold,chariot parts,weapons,instruments,lacquerware,bamboo scripts | 318-319 | 楚惠王五十六年（公元前433年）或稍晚 | -433 | -433
18 |  |  | ZHA2014_13b | pXRF | 3.53 | 0.51 | 2.99 | 75.96 | ZHA2014_13b | 0.09 | 8.16 | HBSBI-69-6 | 0.03 | 2.01 | 0.43 | 0.55 | 5.74 |  |  | ZHA2014_26 | HBSBl-50-1 | eye bead | spherical | glass | China | Hubei | Sui County | 随县 | Tomb of Marquis Yi of the Zeng State | 曾侯乙墓 | aristocrat tomb |  | bronze,jade,gold,chariot parts,weapons,instruments,lacquerware,bamboo scripts | 318-319 | 楚惠王五十六年（公元前433年）或稍晚 | -433 | -433
19 |  |  | ZHA2014_14a | pXRF | 4.06 | 0.54 | 1.66 | 73.85 | ZHA2014_14a | 0.51 | 11.45 | HBSBI-69-7 | 0.03 | 0.92 | opaque | 0.11 | 6.29 |  | 0.58 | ZHA2014_27 | HBSBl-50-2 | eye bead | spherical | glass | China | Hubei | Sui County | 随县 | Tomb of Marquis Yi of the Zeng State | 曾侯乙墓 | aristocrat tomb |  | bronze,jade,gold,chariot parts,weapons,instruments,lacquerware,bamboo scripts | 318-319 | 楚惠王五十六年（公元前433年）或稍晚 | -433 | -433
20 |  |  | ZHA2014_15a | pXRF | 2.51 | 0.53 | 2.25 | 74.18 | 3.36 | 0.36 | 10.51 | HBSBl-69-8 | 0.03 | 2.01 | 0.22 | 0.35 | 3.67 |  |  | ZHA2014_28 | HBSBl-55-1 | eye bead | spherical | glass | China | Hubei | Sui County | 随县 | Tomb of Marquis Yi of the Zeng State | 曾侯乙墓 | aristocrat tomb |  | bronze,jade,gold,chariot parts,weapons,instruments,lacquerware,bamboo scripts | 318-319 | 楚惠王五十六年（公元前433年）或稍晚 | -433 | -433
21 |  |  | ZHA2014_16a | pXRF | 2.64 | 0.51 | 1.64 | 79.99 | 0 | 0.51 | 9.13 | HBSBI-69-9 | 0.03 | 0.42 | opaque | 1.21 | 3.93 |  |  | ZHA2014_29 | HBSBl-55-2 | eye bead | spherical | glass | China | Hubei | Sui County | 随县 | Tomb of Marquis Yi of the Zeng State | 曾侯乙墓 | aristocrat tomb |  | bronze,jade,gold,chariot parts,weapons,instruments,lacquerware,bamboo scripts | 318-319 | 楚惠王五十六年（公元前433年）或稍晚 | -433 | -433
22 |  |  | ZHA2014_17a | pXRF | 2.5 | 0.51 | 2.33 | 76.57 | 1.65 | 0.72 | 10.97 | HBSBl-69-12 | 0.03 | 0.53 | opaque | 0.17 | 4.02 |  |  | ZHA2014_30 | HBSBl-55-3 | eye bead | spherical | glass | China | Hubei | Sui County | 随县 | Tomb of Marquis Yi of the Zeng State | 曾侯乙墓 | aristocrat tomb |  | bronze,jade,gold,chariot parts,weapons,instruments,lacquerware,bamboo scripts | 318-319 | 楚惠王五十六年（公元前433年）或稍晚 | -433 | -433
23 |  |  | ZHA2014_18a | pXRF | 2.4 | 0.57 | 1.63 | 80.16 | ZHA2014_18a | 0.46 | 8.51 | HBSBl-69-13 | 0.03 | 0.47 | opaque | 1.42 | 4.36 |  |  | ZHA2014_31 | HBSBl-55-4 | eye bead | spherical | glass | China | Hubei | Sui County | 随县 | Tomb of Marquis Yi of the Zeng State | 曾侯乙墓 | aristocrat tomb |  | bronze,jade,gold,chariot parts,weapons,instruments,lacquerware,bamboo scripts | 318-319 | 楚惠王五十六年（公元前433年）或稍晚 | -433 | -433
24 |  |  | ZHA2014_19a | pXRF | 2.46 | 0.71 | 2.14 | 78.81 | 0.43 | 0.45 | 8.23 | HBSBI-69-14 | 0.02 | 2.25 | 0.33 | 0.53 | 3.64 |  |  | ZHA2014_32 | HBSBl-55-5 | eye bead | spherical | glass | China | Hubei | Sui County | 随县 | Tomb of Marquis Yi of the Zeng State | 曾侯乙墓 | aristocrat tomb |  | bronze,jade,gold,chariot parts,weapons,instruments,lacquerware,bamboo scripts | 318-319 | 楚惠王五十六年（公元前433年）或稍晚 | -433 | -433
25 |  |  | ZHA2014_20a | pXRF | 2.97 | 0.64 | 1.39 | 77.7 | 0.21 | 0.44 | 10.07 | HBSBl-69-15 | 0.03 | 0.77 | opaque | 0.08 | 5.33 |  | 0.35 | ZHA2014_34 | HBSBl-56 | eye bead | spherical | glass | China | Hubei | Sui County | 随县 | Tomb of Marquis Yi of the Zeng State | 曾侯乙墓 | aristocrat tomb |  | bronze,jade,gold,chariot parts,weapons,instruments,lacquerware,bamboo scripts | 318-319 | 楚惠王五十六年（公元前433年）或稍晚 | -433 | -433
26 |  |  | ZHA2014_21a | pXRF | 2.84 | 0.61 | 2.3 | 75.21 | 0.43 | 0.65 | 9.1 | HBSBl-69-16 | 0.03 | 2.77 | 0.4 | 0.48 | 5.19 |  |  | ZHA2014_35 | HBSBl-57-1 | eye bead | spherical | glass | China | Hubei | Sui County | 随县 | Tomb of Marquis Yi of the Zeng State | 曾侯乙墓 | aristocrat tomb |  | bronze,jade,gold,chariot parts,weapons,instruments,lacquerware,bamboo scripts | 318-319 | 楚惠王五十六年（公元前433年）或稍晚 | -433 | -433
27 |  |  | ZHA2014_22a | pXRF | 3.04 | 0.51 | 1.08 | 83.42 | 0.12 | 0.09 | 8.14 | HBSBI-69-17 | 0.05 | 0.47 | opaque | 0.13 | 2.94 |  |  | ZHA2014_36 | HBSBl-57-2 | eye bead | spherical | glass | China | Hubei | Sui County | 随县 | Tomb of Marquis Yi of the Zeng State | 曾侯乙墓 | aristocrat tomb |  | bronze,jade,gold,chariot parts,weapons,instruments,lacquerware,bamboo scripts | 318-319 | 楚惠王五十六年（公元前433年）或稍晚 | -433 | -433
28 |  |  | ZHA2014_23a | pXRF | 2.64 | 0.5 | 1.07 | 77.97 | ZHA2014_23a | 0.34 | 10.54 | HBSBl-69-18 | 0.03 | 0.55 | opaque | 0.34 | 6.01 |  |  | ZHA2014_37 | HBSBl-58-1 | eye bead | flattened spherical | glass | China | Hubei | Sui County | 随县 | Tomb of Marquis Yi of the Zeng State | 曾侯乙墓 | aristocrat tomb |  | bronze,jade,gold,chariot parts,weapons,instruments,lacquerware,bamboo scripts | 318-319 | 楚惠王五十六年（公元前433年）或稍晚 | -433 | -433
29 |  |  | ZHA2014_24a | pXRF | 2.15 | 0.63 | 2.34 | 82.68 | ZHA2014_24a | ZHA2014_24 | 8.83 | HBSBl-27 | 0.03 | 0.57 | opaque | 1.86 | 0.72 | 0.19 |  | ZHA2014_38 | HBSBl-58-2 | eye bead | flattened spherical | glass | China | Hubei | Sui County | 随县 | Tomb of Marquis Yi of the Zeng State | 曾侯乙墓 | aristocrat tomb |  | bronze,jade,gold,chariot parts,weapons,instruments,lacquerware,bamboo scripts | 318-319 | 楚惠王五十六年（公元前433年）或稍晚 | -433 | -433
30 |  |  | ZHA2014_24b | pXRF | 2.25 | 0.59 | 3.18 | 79.47 | 0.12 | 0.09 | 10.17 | HBSBl-27 | 0.02 | 1.41 | opaque | 0.17 | 2.49 | 0.04 |  | ZHA2014_40 | HBSBl-60-2 | eye bead | spherical | glass | China | Hubei | Sui County | 随县 | Tomb of Marquis Yi of the Zeng State | 曾侯乙墓 | aristocrat tomb |  | bronze,jade,gold,chariot parts,weapons,instruments,lacquerware,bamboo scripts | 318-319 | 楚惠王五十六年（公元前433年）或稍晚 | -433 | -433
31 |  |  | ZHA2014_24c | pXRF | 2.53 | 0.45 | 2.86 | 78.06 | ZHA2014_24c | 0.11 | 9.43 | HBSBl-27 | eyeball | 2.96 | 0.81 | 0.54 | 2.24 |  |  | ZHA2014_39 | HBSBl-60-l | eye bead | spherical | glass | China | Hubei | Sui County | 随县 | Tomb of Marquis Yi of the Zeng State | 曾侯乙墓 | aristocrat tomb |  | bronze,jade,gold,chariot parts,weapons,instruments,lacquerware,bamboo scripts | 318-319 | 楚惠王五十六年（公元前433年）或稍晚 | -433 | -433
32 |  |  | ZHA2014_25a | pXRF | 4.43 | 0.38 | 0.62 | 72.17 | ZHA2014_25a | 0.02 | 11.53 | HBSBl-28 | 0.03 | 2.92 | opaque | 5.58 | 1.09 | 0.64 | 0.59 | ZHA2014_07 | HBSBl-66 | eye bead | spherical | glass | China | Hubei | Sui County | 随县 | Tomb of Marquis Yi of the Zeng State | 曾侯乙墓 | aristocrat tomb |  | bronze,jade,gold,chariot parts,weapons,instruments,lacquerware,bamboo scripts | 318-319 | 楚惠王五十六年（公元前433年）或稍晚 | -433 | -433
33 |  |  | ZHA2014_26a | pXRF | 2.62 | 0.57 | 2.96 | 79.05 | 0.23 | 0.44 | 10.64 | HBSBl-50-1 | 0.03 | 0.46 | opaque | 1.32 | 1.37 | 0.1 | 0.22 | ZHA2014_41 | HBSBl-67 | eye bead | spherical | glass | China | Hubei | Sui County | 随县 | Tomb of Marquis Yi of the Zeng State | 曾侯乙墓 | aristocrat tomb |  | bronze,jade,gold,chariot parts,weapons,instruments,lacquerware,bamboo scripts | 318-319 | 楚惠王五十六年（公元前433年）或稍晚 | -433 | -433
34 |  |  | ZHA2014_27a | pXRF | 3.5 | 0.56 | 0.94 | 77.86 | ZHA2014_27a | 0.14 | 8.57 | HBSBl-50-2 | 0.03 | 2.76 | 0.53 | 1.11 | 4.01 |  |  | ZHA2014_42 | HBSBl-68 | eye bead | spherical | glass | China | Hubei | Sui County | 随县 | Tomb of Marquis Yi of the Zeng State | 曾侯乙墓 | aristocrat tomb |  | bronze,jade,gold,chariot parts,weapons,instruments,lacquerware,bamboo scripts | 318-319 | 楚惠王五十六年（公元前433年）或稍晚 | -433 | -433
35 |  |  | ZHA2014_28a | pXRF | 2.14 | 0.76 | 1.94 | 82.33 | ZHA2014_28a | 0.08 | 8.65 | HBSBl-55-1 | 0.03 | 0.43 | opaque | 2.38 | 0.73 | 0.28 | 0.26 | ZHA2014_08 | HBSBl-69-1 | eye bead | spherical | glass | China | Hubei | Sui County | 随县 | Tomb of Marquis Yi of the Zeng State | 曾侯乙墓 | aristocrat tomb |  | bronze,jade,gold,chariot parts,weapons,instruments,lacquerware,bamboo scripts | 318-319 | 楚惠王五十六年（公元前433年）或稍晚 | -433 | -433
36 |  |  | ZHA2014_29a | pXRF | 5.08 | 0.45 |  | 83.45 | ZHA2014_29a | ZHA2014_29 | 8.2 | HBSBl-55-2 | 0.02 | 0.48 | opaque | 1.7 | 0.42 | 0.2 |  | ZHA2014_17 | HBSBl-69-12 | eye bead | spherical | glass | China | Hubei | Sui County | 随县 | Tomb of Marquis Yi of the Zeng State | 曾侯乙墓 | aristocrat tomb |  | bronze,jade,gold,chariot parts,weapons,instruments,lacquerware,bamboo scripts | 318-319 | 楚惠王五十六年（公元前433年）或稍晚 | -433 | -433
37 |  |  | ZHA2014_30a | pXRF | 1.77 | 0.68 | 2.28 | 82.57 | 0.03 | ZHA2014_30 | 8.21 | HBSBl-55-3 | 0.03 | 0.47 | opaque | 2.16 | 0.56 | 0.14 | 1.11 | ZHA2014_18 | HBSBl-69-13 | eye bead | spherical | glass | China | Hubei | Sui County | 随县 | Tomb of Marquis Yi of the Zeng State | 曾侯乙墓 | aristocrat tomb |  | bronze,jade,gold,chariot parts,weapons,instruments,lacquerware,bamboo scripts | 318-319 | 楚惠王五十六年（公元前433年）或稍晚 | -433 | -433
38 |  |  | ZHA2014_31a | pXRF | 4.98 | 0.58 | 2.03 | 75.22 | ZHA2014_31a | 0.32 | 11.13 | HBSBl-55-4 | 0.06 | 1.22 | 0.84 | 0.68 | 2.69 | 0.01 | 0.25 | ZHA2014_20 | HBSBl-69-15 | eye bead | spherical | glass | China | Hubei | Sui County | 随县 | Tomb of Marquis Yi of the Zeng State | 曾侯乙墓 | aristocrat tomb |  | bronze,jade,gold,chariot parts,weapons,instruments,lacquerware,bamboo scripts | 318-319 | 楚惠王五十六年（公元前433年）或稍晚 | -433 | -433
39 |  |  | ZHA2014_32a | pXRF | 3.11 | 0.61 | 1.16 | 80.36 | ZHA2014_32a | ZHA2014_32 | 8.42 | HBSBl-55-5 | 0.03 | 0.96 | opaque | 0.56 | 3.21 |  | 1.59 | ZHA2014_21 | HBSBl-69-16 | eye bead | spherical | glass | China | Hubei | Sui County | 随县 | Tomb of Marquis Yi of the Zeng State | 曾侯乙墓 | aristocrat tomb |  | bronze,jade,gold,chariot parts,weapons,instruments,lacquerware,bamboo scripts | 318-319 | 楚惠王五十六年（公元前433年）或稍晚 | -433 | -433
40 |  |  | ZHA2014_33a | pXRF | 4.01 | 0.56 | 2.05 | 75.03 | 0.33 | 0.26 | 10.39 | HBSBI-55-6 | 0.03 | 3.11 | 0.6 | 0.67 | 2.97 |  |  | ZHA2014_23 | HBSBl-69-18 | eye bead | spherical | glass | China | Hubei | Sui County | 随县 | Tomb of Marquis Yi of the Zeng State | 曾侯乙墓 | aristocrat tomb |  | bronze,jade,gold,chariot parts,weapons,instruments,lacquerware,bamboo scripts | 318-319 | 楚惠王五十六年（公元前433年）或稍晚 | -433 | -433
41 |  |  | ZHA2014_34a | pXRF | 4.84 | 0.55 | 1.42 | 78.88 | 0 | 0.43 | 9.49 | HBSBl-56 | 0.03 | 0.41 | opaque | 1.2 | 2.74 |  |  | ZHA2014_09 | HBSBl-69-2 | eye bead | spherical | glass | China | Hubei | Sui County | 随县 | Tomb of Marquis Yi of the Zeng State | 曾侯乙墓 | aristocrat tomb |  | bronze,jade,gold,chariot parts,weapons,instruments,lacquerware,bamboo scripts | 318-319 | 楚惠王五十六年（公元前433年）或稍晚 | -433 | -433
42 |  |  | ZHA2014_35a | pXRF | 9.26 | 0.5 | 1.76 | 70.89 | 0.06 | 0.5 | 11.86 | HBSBl-57-1 | 0.03 | 2.41 | 0.44 | 0.37 | 1.92 |  |  | ZHA2014_10 | HBSBl-69-3 | eye bead | spherical | glass | China | Hubei | Sui County | 随县 | Tomb of Marquis Yi of the Zeng State | 曾侯乙墓 | aristocrat tomb |  | bronze,jade,gold,chariot parts,weapons,instruments,lacquerware,bamboo scripts | 318-319 | 楚惠王五十六年（公元前433年）或稍晚 | -433 | -433
43 |  |  | ZHA2014_36a | pXRF | 2.19 | 0.56 | 2.73 | 82.59 | 0.38 | 0.13 | 9.2 | HBSBl-57-2 | 0.03 | 0.58 | opaque | 1.11 | 0.44 | 0.06 |  | ZHA2014_11 | HBSBl-69-4 | eye bead | spherical | glass | China | Hubei | Sui County | 随县 | Tomb of Marquis Yi of the Zeng State | 曾侯乙墓 | aristocrat tomb |  | bronze,jade,gold,chariot parts,weapons,instruments,lacquerware,bamboo scripts | 318-319 | 楚惠王五十六年（公元前433年）或稍晚 | -433 | -433
44 |  |  | ZHA2014_37a | pXRF | 2.42 | 0.55 | 2.03 | 79.11 | 0.21 | 0.45 | 10.07 | HBSBl-58-1 | 0.03 | 0.84 | opaque | 0.13 | 4.17 |  |  | ZHA2014_12 | HBSBl-69-5 | eye bead | spherical | glass | China | Hubei | Sui County | 随县 | Tomb of Marquis Yi of the Zeng State | 曾侯乙墓 | aristocrat tomb |  | bronze,jade,gold,chariot parts,weapons,instruments,lacquerware,bamboo scripts | 318-319 | 楚惠王五十六年（公元前433年）或稍晚 | -433 | -433
45 |  |  | ZHA2014_38a | pXRF | 3.02 | 0.45 | 2.23 | 80.35 | 0.13 | 0.43 | 8.94 | HBSBl-58-2 | 0.15 | 0.44 | opaque | 2.15 | 1.52 | 0.19 |  | ZHA2014_15 | HBSBl-69-8 | eye bead | spherical | glass | China | Hubei | Sui County | 随县 | Tomb of Marquis Yi of the Zeng State | 曾侯乙墓 | aristocrat tomb |  | bronze,jade,gold,chariot parts,weapons,instruments,lacquerware,bamboo scripts | 318-319 | 楚惠王五十六年（公元前433年）或稍晚 | -433 | -433
46 |  |  | ZHA2014_38b | pXRF | 2.76 | 0.57 | 2.59 | 77.16 | 0.28 | 0.67 | 9.8 | HBSBl-58-2 | eyeball | 2.27 | 0.32 | 0.52 | 3.05
47 |  |  | ZHA2014_39a | pXRF | 1.98 | 0.48 | 1.81 | 82.85 | ZHA2014_39a | ZHA2014_39 | 8.4 | HBSBl-60-l | 0.02 | 0.38 | opaque | 2.24 | 1.38 | 0.24 | 0.22
48 |  |  | ZHA2014_40a | pXRF | 5.53 | 0.5 | 3.6 | 73.06 | 0.08 | 0.36 | 10.53 | HBSBl-60-2 | 0.02 | 2.42 | 0.42 | 0.59 | 2.89
49 |  |  | ZHA2014_41a | pXRF | 2.8 | 0.41 | 1.01 | 78.69 | ZHA2014_41a | 0.67 | 8.59 | HBSBl-67 | 0.3 | 1.29 | opaque | 3.5 | 2.41 |  | 0.32
50 |  |  | ZHA2014_42a | pXRF | 4.68 | 0.67 | 0.99 | 78.45 | ZHA2014_42a | 0.01 | 8.44 | HBSBl-68 | eyeball | 3.02 | 0.61 | 0.52 | 2.6
51 |  |  | ZHA2014_43a | pXRF | 5.37 | 1.74 | 0.76 | 70.9 | ZHA2014_43a | 2.4 | 5.39 | 0.04 | 0.08 | 2.19 | opaque | 7.25 | 1.12 | 0.86 | 1.89
52 |  |  | ZHA2014_43b | pXRF | 3.02 | 1.27 | 1.11 | 76.76 | 0.12 | 1.29 | 6.58 | HBSBl-22 | 0.06 | 3.74 | 0.53 | 1.29 | 3.35 | 0.43 | 0.45
53 |  |  | ZHA2014_44a | pXRF | 2.75 | 0.68 | 2.83 | 78.27 | ZHA2014_44a | 0.67 | 8.16 | HBSBl-23 | 0.03 | 0.53 | opaque | 3.71 | 1.76 | 0.61
54 |  |  | ZHA2014_44b | pXRF | 2.58 | 0.86 | 3.29 | 75.7 | 0.05 | 0.35 | 10.5 | HBSBl-23 | circle | 0.98 | opaque | 0.08 | 5.53 | 0.08
55 |  |  | ZHA2014_44c | pXRF | 2.66 | 0.58 | 3.24 | 76.07 | 0.3 | 0.44 | 9.71 | HBSBl-23 | 0.03 | 1.3 | opaque | 1.79 | 3.57 | 0.32
56 |  |  | ZHA2014_44d | pXRF | 2.43 | 0.53 | 3.11 | 76.78 | 0.34 | 0.45 | 8.84 | HBSBl-23 | 0.03 | 2.46 | 0.83 | 0.37 | 3.83
57 |  |  | ZHA2014_45a | pXRF | 4.3 | 0.44 | 2.27 | 72.92 | 0.28 | 0.24 | 8.16 | HBSBl-25 | 0.03 | 1.04 | opaque | Yellow matrix | 1.3 |  | 9.01
58 |  |  | ZHA2014_45b | pXRF | 6.44 | 0.41 | 2.02 | 72.08 | 0.15 | 0.17 | 10.74 | HBSBl-25 | circle | 0.71 | opaque | White circle | 6.89 |  | 0.4
59 |  |  | ZHA2014_45c | pXRF | 4.27 | 0.5 | 2.6 | 74.66 | 0.31 | 0.36 | 9.97 | HBSBl-25 | 0.02 | 1.29 | 0.2 | 0.13 | 5.46 |  | 0.23
60 |  |  | ZHA2014_46a | pXRF | 13.75 | 5.04 | 3.22 | 65.87 | ZHA2014_46a | 1.94 | 7.45 | 0.1 | 0.04 | 0.88 | opaque | 1.71 | 0
61 |  |  | ZHA2014_46b | pXRF | 13.45 | 4.99 | 3.51 | 65.18 | ZHA2014_46b | 2.24 | 7.52 | 0.1 | 0.03 | 0.85 | opaque | 1.67 | 0.42 | 0.02