## publication_information
publication_number | publication_author | publication_year | publication_title | measurement_information
ABD2009 | Abdugani A. ABDURAZAKOV | 2009 | "Ancient Lead-Silicate Glasses and Glazes of Central Asia" in Ancient Glass Research Along the Silk Road
ABD2009 | Abdugani A. ABDURAZAKOV | 2009 | "Ancient Lead-Silicate Glasses and Glazes of Central Asia" in Ancient Glass Research Along the Silk Road
ABD2009a | Abdugani A. ABDURAZAKOV | 2009 | "Central Asian Glassmaking During the Ancient and Medieval Periods" in Ancient Glass Research Along the Silk Road
ABD2009a | Abdugani A. ABDURAZAKOV | 2009 | "Central Asian Glassmaking During the Ancient and Medieval Periods" in Ancient Glass Research Along the Silk Road
FUX2009 | Xiufeng FU,Fuxi GAN | 2009 | "Multivariate Statistical Analysis of Some Ancient Glasses Unearthed in Southern and Southwestern China" in Ancient Glass Research Along the Silk Road | PIXE:External-beam PIXE experiments were performed using a 3 MeV pelletron tandem accelerator at the Institute of Physics, Fudan University. The proton beam was extracted through a 7.5-μm-thick Kapton window, and traveled 10 mm in air before reaching the glass sample. The actual energy of the protons reaching the sam- ples was 2.8 MeV, due to energy loss in the Kapton film and air.The collimated proton beam diameter on the sample was 1 mm and the beam current was kept at 0.05 nA. An ORTEC Si (Li) detector (with 165 eV FWHM resolution at 5.9 keV) recorded the character- istic X-ray spectra. The spectra were gathered for about 15 minutes in order to obtain good statistics. The concentrations of different ele- ments (Z ≥ 13) were estimated for each sample using the GUPIX-96 software package. But the elements’ atomic numbers below 12 could not be measured by routine external-beam PIXE as a result of the X-ray absorption in the air. The principles, characteristics and setup of the PIXE technique can be found in Refs. 4 and 5. ***All oxides’ mass fraction has been converted to the value when their oxide ions were on the maximum valence. For example, “Fe O ” means 3+ 2+ not only the existence of Fe but also the presence of Fe .
FUX2009 | Xiufeng FU,Fuxi GAN | 2009 | "Multivariate Statistical Analysis of Some Ancient Glasses Unearthed in Southern and Southwestern China" in Ancient Glass Research Along the Silk Road | PIXE:External-beam PIXE experiments were performed using a 3 MeV pelletron tandem accelerator at the Institute of Physics, Fudan University. The proton beam was extracted through a 7.5-μm-thick Kapton window, and traveled 10 mm in air before reaching the glass sample. The actual energy of the protons reaching the sam- ples was 2.8 MeV, due to energy loss in the Kapton film and air.The collimated proton beam diameter on the sample was 1 mm and the beam current was kept at 0.05 nA. An ORTEC Si (Li) detector (with 165 eV FWHM resolution at 5.9 keV) recorded the character- istic X-ray spectra. The spectra were gathered for about 15 minutes in order to obtain good statistics. The concentrations of different ele- ments (Z ≥ 13) were estimated for each sample using the GUPIX-96 software package. But the elements’ atomic numbers below 12 could not be measured by routine external-beam PIXE as a result of the X-ray absorption in the air. The principles, characteristics and setup of the PIXE technique can be found in Refs. 4 and 5. ***All oxides’ mass fraction has been converted to the value when their oxide ions were on the maximum valence. For example, “Fe O ” means 3+ 2+ not only the existence of Fe but also the presence of Fe .
GUO2021 | Sike Guo et al. | 2021 | 鲁国故城遗址出土蜻蜓眼玻璃珠的科学研究 Study of glass eye beads unearthed in ancient Qufu City of the State of Lu | EDXRF: energy dispersive X － ray fluorescence ( EDXＲF) spectrometry 采用型号为 OUＲSTEX 100FA 能量色散型 X 射 线荧光光谱分析仪进行化学成分分析。该设备采用 金属钯( Pd) 作为 X 射线源靶材，X 射线管的激发电 压最高可达 40 kV，最大功率为 50 W，辐照到样品表 面的 X 射线焦斑直径约为 2. 5 mm。该设备主要由 4 个单元组成: 探测器单元、高压单元、控制单元和 数据处理单元。其中，探测器单元又包括低真空探 测单元和大气探测单元。本次测试采用低真空探测 器单元。数据处理单元主要包括控制软件及定性、 定量分析软件。仪器相关参数及定量分析方法参阅 相关文献
GUO2021 | Sike Guo et al. | 2021 | 鲁国故城遗址出土蜻蜓眼玻璃珠的科学研究 Study of glass eye beads unearthed in ancient Qufu City of the State of Lu | EDXRF: energy dispersive X － ray fluorescence ( EDXＲF) spectrometry 采用型号为 OUＲSTEX 100FA 能量色散型 X 射 线荧光光谱分析仪进行化学成分分析。该设备采用 金属钯( Pd) 作为 X 射线源靶材，X 射线管的激发电 压最高可达 40 kV，最大功率为 50 W，辐照到样品表 面的 X 射线焦斑直径约为 2. 5 mm。该设备主要由 4 个单元组成: 探测器单元、高压单元、控制单元和 数据处理单元。其中，探测器单元又包括低真空探 测单元和大气探测单元。本次测试采用低真空探测 器单元。数据处理单元主要包括控制软件及定性、 定量分析软件。仪器相关参数及定量分析方法参阅 相关文献
Gan2009 | Fuxi Gan et al. | 2009 | 河南淅川徐家岭出土中国最早的蜻蜓眼玻璃珠的研究 Earliest compound Eye beads in China from Henan Xichuan Xujialing] | PIXE:实验中使用了质子激发 X 荧光分析(PIXE)方法 对样品进行成分分析. 测量是在复旦大学现代物理 研究所加速器实验室进行的. 设备为 NEC9SDH-2 串 列加速器, 采用外束 PIXE 分析技术. 分析使用的质 子束是由串列加速器提供 3.0 MeV 左右的高能准质 子束, 真空与大气之间以 7.5 μm 的 Kapton 膜相隔; 样 品置于大气中, 距离 Kapton 膜 10 mm, 质子束穿过该 Kapton 膜和空气, 到达样品表面的实际能量为 2.8;XRD: MeV, 束斑直径为 1 mm, 束流为 0.1 nA. X 射线用 Si(Li)探测 器测量, 系统对 Mn 的 Kα(5.9 keV)的能量分辨率(full width half maximum, FWHM)为 165 eV. 根据测得的能 谱, 采用 GUPIX-96 程序进行解谱分析, 测得样品中元 素序数大于12(Z≥12)的各元素的组成. 为了要测得玻 璃中 Na 的含量, 样品在测量时用 He 气包围, 以防止大 气吸收损耗.
Gan2009 | Fuxi Gan et al. | 2009 | 河南淅川徐家岭出土中国最早的蜻蜓眼玻璃珠的研究 Earliest compound Eye beads in China from Henan Xichuan Xujialing] | PIXE:实验中使用了质子激发 X 荧光分析(PIXE)方法 对样品进行成分分析. 测量是在复旦大学现代物理 研究所加速器实验室进行的. 设备为 NEC9SDH-2 串 列加速器, 采用外束 PIXE 分析技术. 分析使用的质 子束是由串列加速器提供 3.0 MeV 左右的高能准质 子束, 真空与大气之间以 7.5 μm 的 Kapton 膜相隔; 样 品置于大气中, 距离 Kapton 膜 10 mm, 质子束穿过该 Kapton 膜和空气, 到达样品表面的实际能量为 2.8;XRD: MeV, 束斑直径为 1 mm, 束流为 0.1 nA. X 射线用 Si(Li)探测 器测量, 系统对 Mn 的 Kα(5.9 keV)的能量分辨率(full width half maximum, FWHM)为 165 eV. 根据测得的能 谱, 采用 GUPIX-96 程序进行解谱分析, 测得样品中元 素序数大于12(Z≥12)的各元素的组成. 为了要测得玻 璃中 Na 的含量, 样品在测量时用 He 气包围, 以防止大 气吸收损耗.
Gan2009a | Fuxi GAN | 2009 | "The Silk Road and Ancient Chinese Glass" in Ancient Glass Research Along the Silk Road
Gan2009a | Fuxi GAN | 2009 | "The Silk Road and Ancient Chinese Glass" in Ancient Glass Research Along the Silk Road
LIQ2009 | Qinghui LI,Yongchun XU | 2009 | "Chemical Composition Analyses of Early Glasses of Different Historical Periods Found in Xinjiang, China" in Ancient Glass Research Along the Silk Road | Quantitative chemical analyses have been carried out on 48 specimens of early glasses of Xinjiang using a combination of the external-beam PIXE technique, ICP-AES (type of setup: IRIS INTREPID), energy-dispersive X-ray fluorescence spectrometry (EDXRF; type of setup — EDAX Eagle III) and Rutherford backscattering spectroscopy (RBS). We have used the external- beam PIXE technique to analyze the chemical composition of the early glasses in southern and southwestern China. To deduce the influence of the air absorption on the detection of the typical X-ray fluorescence of Na and Mg, a modified external-beam PIXE tech- nique was used in this work. During the experiment, the flowing He gas was infused between the sample and the detector. So the lower mass elements such as Na and Mg could be successfully detected. The details of the method can be found in the article by Cheng Huansheng et al. in Ref. 24.
LIQ2009 | Qinghui LI,Yongchun XU | 2009 | "Chemical Composition Analyses of Early Glasses of Different Historical Periods Found in Xinjiang, China" in Ancient Glass Research Along the Silk Road | Quantitative chemical analyses have been carried out on 48 specimens of early glasses of Xinjiang using a combination of the external-beam PIXE technique, ICP-AES (type of setup: IRIS INTREPID), energy-dispersive X-ray fluorescence spectrometry (EDXRF; type of setup — EDAX Eagle III) and Rutherford backscattering spectroscopy (RBS). We have used the external- beam PIXE technique to analyze the chemical composition of the early glasses in southern and southwestern China. To deduce the influence of the air absorption on the detection of the typical X-ray fluorescence of Na and Mg, a modified external-beam PIXE tech- nique was used in this work. During the experiment, the flowing He gas was infused between the sample and the detector. So the lower mass elements such as Na and Mg could be successfully detected. The details of the method can be found in the article by Cheng Huansheng et al. in Ref. 24.
LIQ2009a | Qinghui LI,Weizhao WANG,Zhaoming XIONG,Fuxi GAN,Huansheng CHENG | 2009 | "PIXE Study on the Ancient Glasses of the Han Dynasty Unearthed in Hepu County, Guangxi" in Ancient Glass Research Along the Silk Road | PIXE:The samples in Table 21.2 were analyzed by the modified PIXE tech- nique. The structure state of the samples was first analyzed by an X-ray diffractometer of type D/Max 2550V. The morphology of the specimens was determined by an SEM of type EPMA 8705 QH2. External-beam PIXE has proven to be an effective technique for the analysis of archeological artifacts. It allows a quick multielemental determination of elemental concentrations nondestructively, while information on light elements (Z ≤ 12) in the sample was lost because of X-ray absorption by air. To make up for this weakness of external-beam PIXE, we used ICP-AES for the analysis of light elements, such as Na and Mg. Here, we attempted to find, among numerous chemical compositions of glass, the features that would be characteristic of or specific to the early glass unearthed in Hepu. This is the first step in the search for their origins.The external-beam PIXE experiments were performed at the NEC 9SDH-2 Pelletron tandem accelerator of Fudan University. The proton beam was extracted through a 7.5-μm-thick Kapton window, and traveled 10 mm in air before reaching the glass sam- ple. The beam spot diameter on the sample was 1 mm and the beam current was 0.05 nA. The original energy of the proton beam was 3.0 MeV; therefore the actual energy of the protons reaching the sample was 2.8 MeV, as a result of energy loss in the Kapton film and air. An ORTEC Si (Li) detector (165 eV FWHM at 5.9 keV), placed at 90° relative to the beam direction, was used. From the measured PIXE spectrum the chemical composition (Z ≥ 13) of the sample could be obtained by using the deconvolution program GUPIX-96. The ICP-AES experiment was conducted at the Shanghai Institute of Optics and Fine Mechanics, Chinese Academy of Sciences. Approximately 50–100 mg of each sample were weighed, put into the teflon crucible and decomposed by HF and HClO4. Then HF was expelled until the HClO4 fume was exhausted. The sample was extracted by HCl and moved into the measuring flask to determine the volume, and was ready to be measured. High temperature plasma, produced by the interaction between an induced magnetic field and argon, provides an effective exci- tation source and a source of charged ions. In a quantitative cali- bration, we used the synthetic solutions containing Na, Mg and other elements. During the experiment, by the modified external-beam PIXE technique, the flowing He gas was infused between the sample and the detector. So the lower mass elements such as Na and Mg could be successfully detected. The details of the method can be found in the article by Huansheng Cheng et al. in this book,8 and in other articles.9,10
LIQ2009a | Qinghui LI,Weizhao WANG,Zhaoming XIONG,Fuxi GAN,Huansheng CHENG | 2009 | "PIXE Study on the Ancient Glasses of the Han Dynasty Unearthed in Hepu County, Guangxi" in Ancient Glass Research Along the Silk Road | PIXE:The samples in Table 21.2 were analyzed by the modified PIXE tech- nique. The structure state of the samples was first analyzed by an X-ray diffractometer of type D/Max 2550V. The morphology of the specimens was determined by an SEM of type EPMA 8705 QH2. External-beam PIXE has proven to be an effective technique for the analysis of archeological artifacts. It allows a quick multielemental determination of elemental concentrations nondestructively, while information on light elements (Z ≤ 12) in the sample was lost because of X-ray absorption by air. To make up for this weakness of external-beam PIXE, we used ICP-AES for the analysis of light elements, such as Na and Mg. Here, we attempted to find, among numerous chemical compositions of glass, the features that would be characteristic of or specific to the early glass unearthed in Hepu. This is the first step in the search for their origins.The external-beam PIXE experiments were performed at the NEC 9SDH-2 Pelletron tandem accelerator of Fudan University. The proton beam was extracted through a 7.5-μm-thick Kapton window, and traveled 10 mm in air before reaching the glass sam- ple. The beam spot diameter on the sample was 1 mm and the beam current was 0.05 nA. The original energy of the proton beam was 3.0 MeV; therefore the actual energy of the protons reaching the sample was 2.8 MeV, as a result of energy loss in the Kapton film and air. An ORTEC Si (Li) detector (165 eV FWHM at 5.9 keV), placed at 90° relative to the beam direction, was used. From the measured PIXE spectrum the chemical composition (Z ≥ 13) of the sample could be obtained by using the deconvolution program GUPIX-96. The ICP-AES experiment was conducted at the Shanghai Institute of Optics and Fine Mechanics, Chinese Academy of Sciences. Approximately 50–100 mg of each sample were weighed, put into the teflon crucible and decomposed by HF and HClO4. Then HF was expelled until the HClO4 fume was exhausted. The sample was extracted by HCl and moved into the measuring flask to determine the volume, and was ready to be measured. High temperature plasma, produced by the interaction between an induced magnetic field and argon, provides an effective exci- tation source and a source of charged ions. In a quantitative cali- bration, we used the synthetic solutions containing Na, Mg and other elements. During the experiment, by the modified external-beam PIXE technique, the flowing He gas was infused between the sample and the detector. So the lower mass elements such as Na and Mg could be successfully detected. The details of the method can be found in the article by Huansheng Cheng et al. in this book,8 and in other articles.9,10
LUE2021 | Qin-Qin Lü et al. | 2021 | Natron glass beads reveal proto-Silk Road between the Mediterranean and China in the 1st millennium BCE | LA‑ICP‑MS:LA-ICP-MS analysis was conducted at the CAS Key Laboratory of Crust-Mantle Materials and Environments, University of Science and Technology of China96. The sample was first cleaned with an ultrasonic cleaner to remove any dirt on the surface. An Agilent 7700e ICP-MS instrument was used to record signal intensities in combination with a GeolasPro ArF (193 nm) excimer laser sampling system. The ablation spot was 44 μm in aperture size and the repetition rate was 10 Hz. Helium was used as the carrier gas and was flowing at 900 ml/min, and argon was the make-up gas which was mixed with the helium gas before entering the ICP. For each analysis, following a background acquisition of approximately 20 s, laser ablated the sample for a duration of 40 s for data acquisition, then followed by approximately 35 s for gas flow washing. We adopted the procedures described by Liu et al.51 for calibration with multiple external standards and no internal standard. This calibration protocol calculates the ablation yield correlation factor (AYCF) by normalizing the metal oxides total to 100%, which eliminates the need for using internal standards. The sequence began and ended with analyzing five reference materials (NIST SRM 610, NIST SRM 612, BHVO-2G, BCR-2G, and BIR-1G). NIST SRM 610 was analyzed periodically for time-drift correction. Data were processed with the ICPMSDataCal software51. A total of five spots on the surface were analyzed, and calibrated data were averaged to obtain the final values. The uncertainty of each element concentration is a combination of systematic error for each datum from one ablation, and standard deviation from multiple shots.
LUE2021 | Qin-Qin Lü et al. | 2021 | Natron glass beads reveal proto-Silk Road between the Mediterranean and China in the 1st millennium BCE | LA‑ICP‑MS:LA-ICP-MS analysis was conducted at the CAS Key Laboratory of Crust-Mantle Materials and Environments, University of Science and Technology of China96. The sample was first cleaned with an ultrasonic cleaner to remove any dirt on the surface. An Agilent 7700e ICP-MS instrument was used to record signal intensities in combination with a GeolasPro ArF (193 nm) excimer laser sampling system. The ablation spot was 44 μm in aperture size and the repetition rate was 10 Hz. Helium was used as the carrier gas and was flowing at 900 ml/min, and argon was the make-up gas which was mixed with the helium gas before entering the ICP. For each analysis, following a background acquisition of approximately 20 s, laser ablated the sample for a duration of 40 s for data acquisition, then followed by approximately 35 s for gas flow washing. We adopted the procedures described by Liu et al.51 for calibration with multiple external standards and no internal standard. This calibration protocol calculates the ablation yield correlation factor (AYCF) by normalizing the metal oxides total to 100%, which eliminates the need for using internal standards. The sequence began and ended with analyzing five reference materials (NIST SRM 610, NIST SRM 612, BHVO-2G, BCR-2G, and BIR-1G). NIST SRM 610 was analyzed periodically for time-drift correction. Data were processed with the ICPMSDataCal software51. A total of five spots on the surface were analyzed, and calibrated data were averaged to obtain the final values. The uncertainty of each element concentration is a combination of systematic error for each datum from one ablation, and standard deviation from multiple shots.
MAB2009 | Bo MA,Fuxi GAN | 2009 | "Study of the Ancient Glasses Found in Chongqing" in Ancient Glass Research Along the Silk Road | PIXE:The external-beam PIXE experiments were performed at the NEC 9SDH-2 Pelletron tandem accelerator of Fudan University. The pro- ton beam was extracted through a 7.5-μm-thick Kapton window,and traveled 10 mm in air before reaching the glass sample. The beam spot diameter on the sample was 1 mm and the beam current was 0.01 nA. The original energy of the proton beam was 3.0 MeV; therefore the actual energy of the protons reaching the samples was 2.8 MeV, as a result of energy loss in the Kapton film and air. An ORTEC Si (Li) detector (165eV FWHM at 5.9 keV), placed at 90° relative to the beam direction, was used. From the measured PIXE spectrum the chemical composition of the sample could be obtained using the deconvolution program GUPIX-96.5
MAB2009 | Bo MA,Fuxi GAN | 2009 | "Study of the Ancient Glasses Found in Chongqing" in Ancient Glass Research Along the Silk Road | PIXE:The external-beam PIXE experiments were performed at the NEC 9SDH-2 Pelletron tandem accelerator of Fudan University. The pro- ton beam was extracted through a 7.5-μm-thick Kapton window,and traveled 10 mm in air before reaching the glass sample. The beam spot diameter on the sample was 1 mm and the beam current was 0.01 nA. The original energy of the proton beam was 3.0 MeV; therefore the actual energy of the protons reaching the samples was 2.8 MeV, as a result of energy loss in the Kapton film and air. An ORTEC Si (Li) detector (165eV FWHM at 5.9 keV), placed at 90° relative to the beam direction, was used. From the measured PIXE spectrum the chemical composition of the sample could be obtained using the deconvolution program GUPIX-96.5
QIA2009 | Wei QIAN | 2009 | "On the Glass Origins in Ancient China from the Relationship Between Glassmaking and Metallurgy" in Ancient Glass Research Along the Silk Road | WD-EPMA:These samples were analyzed with a JEOL JXA 8600 Super Probe electron probe microanalyzer (WD-EPMA) in the archeological science laboratory at UCL; SEM-EDAX:These samples were analyzed through Cambridge LINK–AN10000 scanning electron microscopy equipped with an energy-dispersive analyzer of X-rays (SEM-EDAX) at the University of Science and Technology in Beijing.; XRF:These samples were analyzed through X-ray fluorescence spectrometry (XRF) in the archeological science laboratory at UCL.
QIA2009 | Wei QIAN | 2009 | "On the Glass Origins in Ancient China from the Relationship Between Glassmaking and Metallurgy" in Ancient Glass Research Along the Silk Road | WD-EPMA:These samples were analyzed with a JEOL JXA 8600 Super Probe electron probe microanalyzer (WD-EPMA) in the archeological science laboratory at UCL; SEM-EDAX:These samples were analyzed through Cambridge LINK–AN10000 scanning electron microscopy equipped with an energy-dispersive analyzer of X-rays (SEM-EDAX) at the University of Science and Technology in Beijing.; XRF:These samples were analyzed through X-ray fluorescence spectrometry (XRF) in the archeological science laboratory at UCL.
WAN2009 | Bo WANG,Lipeng Lu | 2009 | "Glass Artifacts Unearthed from the Tombs at the Zhagunluke and Sampula Cemeteries in Xinjiang" in Ancient Glass Research Along the Silk Road | Five samples selected from the glass artifacts excavated from the ancient tombs of Zhagunluke and Sampula were examined by sci- entists of the Shanghai Institute of Optics and Fine Mechanics, CAS, by using various analytical techniques, such as the proton- induced X-ray emission technique, the energy-dispersive X-ray flu- orescence method, and inductively coupled plasma atomic emissions
WAN2009 | Bo WANG,Lipeng Lu | 2009 | "Glass Artifacts Unearthed from the Tombs at the Zhagunluke and Sampula Cemeteries in Xinjiang" in Ancient Glass Research Along the Silk Road | Five samples selected from the glass artifacts excavated from the ancient tombs of Zhagunluke and Sampula were examined by sci- entists of the Shanghai Institute of Optics and Fine Mechanics, CAS, by using various analytical techniques, such as the proton- induced X-ray emission technique, the energy-dispersive X-ray flu- orescence method, and inductively coupled plasma atomic emissions
ZHA2009 | Zhiguo ZHANG,Qinglin MA | 2009 | Faience Beads of the Western Zhou Dynasty Excavated in Gansu Province, China: A Technical Study | SEM-EDX: SEM-EDX measurements were made by using Hitachi S-3600N (scanning electron microscopy) and EDAX Genesis 2000XMS (energy-dispersive X-ray spectrometry). Samples were coated with a thin layer of carbon to improve the conductivity. EDX analysis was performed at various points or areas throughout the cross-section.
ZHA2009 | Zhiguo ZHANG,Qinglin MA | 2009 | Faience Beads of the Western Zhou Dynasty Excavated in Gansu Province, China: A Technical Study | SEM-EDX: SEM-EDX measurements were made by using Hitachi S-3600N (scanning electron microscopy) and EDAX Genesis 2000XMS (energy-dispersive X-ray spectrometry). Samples were coated with a thin layer of carbon to improve the conductivity. EDX analysis was performed at various points or areas throughout the cross-section.
ZHA2014 | H. X. Zhao et al. | 2014 | In situ analysis of stratified glass eye beads from the tomb of Marquis Yi of the Zeng State in Hubei Province, China using XRF and micro-Raman spectrometry | pXRF:The chemical compositions, including some trace elements, of the 46 stratified glass eye beads were quantitatively determined using an OUTSTEX 100FA type portable energy dispersive XRF spectrometer. A palladium (Pd) excitation tube was used (voltage, 40 or 15 kV; current, 0.5–1.0 mA). The X-ray beam spot on the sample had a diameter of about 2.5 mm. The pXRF spectrometer allows the selection of direct, monochromatic, and filter models to detect signals from light and heavy elements. The spectra were acquired for 300 s and split into 100 s for each model. This equipment shows good stability, the relative standard deviation value, and detection limits for most of the major and minor elements in our previous study
ZHA2014 | H. X. Zhao et al. | 2014 | In situ analysis of stratified glass eye beads from the tomb of Marquis Yi of the Zeng State in Hubei Province, China using XRF and micro-Raman spectrometry | pXRF:The chemical compositions, including some trace elements, of the 46 stratified glass eye beads were quantitatively determined using an OUTSTEX 100FA type portable energy dispersive XRF spectrometer. A palladium (Pd) excitation tube was used (voltage, 40 or 15 kV; current, 0.5–1.0 mA). The X-ray beam spot on the sample had a diameter of about 2.5 mm. The pXRF spectrometer allows the selection of direct, monochromatic, and filter models to detect signals from light and heavy elements. The spectra were acquired for 300 s and split into 100 s for each model. This equipment shows good stability, the relative standard deviation value, and detection limits for most of the major and minor elements in our previous study
ZHA2017 | H. X. Zhao, Q. H. Li | 2017 | Combined spectroscopic analysis of stratified glass eye beads from China dated to the Warring States Period | pXRF: OURSTEX 100FA. A palladium (Pd) excitation tube was employed (40 or 15 kV, 0.5–1.0 mA) with an X-ray beam spot diameter on the sample surface of ~2.5 mm. In addition, a silicon drift detector with an active area of 5 mm2 equipped with a polymer window (AP 3.3 film, Moxtek) was employed.
ZHA2017 | H. X. Zhao, Q. H. Li | 2017 | Combined spectroscopic analysis of stratified glass eye beads from China dated to the Warring States Period | pXRF: OURSTEX 100FA. A palladium (Pd) excitation tube was employed (40 or 15 kV, 0.5–1.0 mA) with an X-ray beam spot diameter on the sample surface of ~2.5 mm. In addition, a silicon drift detector with an active area of 5 mm2 equipped with a polymer window (AP 3.3 film, Moxtek) was employed.

## object_information
object_number | object_number_in_publication | type | shape | materials | site_country | site_region | site_county | site_county_alt | site_name | site_name_alt | site_type | site_description | other_objects_in_context | publication_page | date_text | date_start | date_end | description | color | opacity | location_coordinates_X | location_coordinates_Y | location_coordinates_accuracy
ABD2009_01 | 1 | tile | rhombic | glass | Turkmenistan | Ashgabat | Bagyr |  | Old Nisa |  | city |  |  | 194 | 2nd c. BC | -200 | -100 | Rhombic tile,red |  |  | 37.966273 | 58.2117 | county
ABD2009_01 | 1 | tile | rhombic | glass | Turkmenistan | Ashgabat | Bagyr |  | Old Nisa |  | city |  |  | 194 | 2nd c. BC | -200 | -100 | Rhombic tile,red |  |  | 37.966273 | 58.2117 | county
ABD2009_02 | 2 | tile | rhombic | glass | Turkmenistan | Ashgabat | Bagyr |  | Old Nisa |  | city |  |  | 194 | 2nd c. BC | -200 | -100 | Rhombic tile, dark blue |  |  | 37.966273 | 58.2117 | county
ABD2009_02 | 2 | tile | rhombic | glass | Turkmenistan | Ashgabat | Bagyr |  | Old Nisa |  | city |  |  | 194 | 2nd c. BC | -200 | -100 | Rhombic tile, dark blue |  |  | 37.966273 | 58.2117 | county
ABD2009_03 | 3 | tile | rhombic | glass | Turkmenistan | Ashgabat | Bagyr |  | Old Nisa |  | city |  |  | 194 | 2nd c. BC | -200 | -100 | Rhombic tile, white with blue tint |  |  | 37.966273 | 58.2117 | county
ABD2009_03 | 3 | tile | rhombic | glass | Turkmenistan | Ashgabat | Bagyr |  | Old Nisa |  | city |  |  | 194 | 2nd c. BC | -200 | -100 | Rhombic tile, white with blue tint |  |  | 37.966273 | 58.2117 | county
ABD2009_04 | 4 | tile | rhombic | glass | Turkmenistan | Ashgabat | Bagyr |  | Old Nisa |  | city |  |  | 194 | 2nd c. BC | -200 | -100 | Rhombic tile, green |  |  | 37.966273 | 58.2117 | county
ABD2009_04 | 4 | tile | rhombic | glass | Turkmenistan | Ashgabat | Bagyr |  | Old Nisa |  | city |  |  | 194 | 2nd c. BC | -200 | -100 | Rhombic tile, green |  |  | 37.966273 | 58.2117 | county
ABD2009_05 | 5 | tile | tetrahedral | glass | Turkmenistan | Ashgabat | Bagyr |  | Old Nisa |  | city |  |  | 194 | 2nd c. BC | -200 | -100 | Tetrahedral line, dark blue |  |  | 37.966273 | 58.2117 | county
ABD2009_05 | 5 | tile | tetrahedral | glass | Turkmenistan | Ashgabat | Bagyr |  | Old Nisa |  | city |  |  | 194 | 2nd c. BC | -200 | -100 | Tetrahedral line, dark blue |  |  | 37.966273 | 58.2117 | county
ABD2009_06 | 6 | slag |  | glass | Turkmenistan | Ashgabat | Bagyr |  | Old Nisa |  | city |  |  | 194 | 2nd c. BC | -200 | -100 | Glass ingot (slag), green |  |  | 37.966273 | 58.2117 | county
ABD2009_06 | 6 | slag |  | glass | Turkmenistan | Ashgabat | Bagyr |  | Old Nisa |  | city |  |  | 194 | 2nd c. BC | -200 | -100 | Glass ingot (slag), green |  |  | 37.966273 | 58.2117 | county
ABD2009_07 | 7 | slag |  | glass | Turkmenistan | Ashgabat | Bagyr |  | Old Nisa |  | city |  |  | 194 | 2nd c. BC | -200 | -100 | Glass ingot (slag), green |  |  | 37.966273 | 58.2117 | county
ABD2009_07 | 7 | slag |  | glass | Turkmenistan | Ashgabat | Bagyr |  | Old Nisa |  | city |  |  | 194 | 2nd c. BC | -200 | -100 | Glass ingot (slag), green |  |  | 37.966273 | 58.2117 | county
ABD2009_08 | 8 | slag |  | glass | Turkmenistan | Ashgabat | Bagyr |  | Old Nisa |  | city |  |  | 194 | 2nd c. BC | -200 | -100 | Glass ingot (slag), dark blue |  |  | 37.966273 | 58.2117 | county
ABD2009_08 | 8 | slag |  | glass | Turkmenistan | Ashgabat | Bagyr |  | Old Nisa |  | city |  |  | 194 | 2nd c. BC | -200 | -100 | Glass ingot (slag), dark blue |  |  | 37.966273 | 58.2117 | county
ABD2009a_01 | Surhandarja valley 1 | vase |  | glass | Uzbekistan | Surxondaryo |  |  |  |  | tomb | burial ground Sapalli |  | 203 | 18th—16th c. BC | -1800 | -1500 | Burial ground Sapalli; vase, yellowish-earthen color |  |  | 38.72455 | 67.463113 | region
ABD2009a_01 | Surhandarja valley 1 | vase |  | glass | Uzbekistan | Surxondaryo |  |  |  |  | tomb | burial ground Sapalli |  | 203 | 18th—16th c. BC | -1800 | -1500 | Burial ground Sapalli; vase, yellowish-earthen color |  |  | 38.72455 | 67.463113 | region
ABD2009a_02 | Surhandarja valley 2 | bead |  | glass | Uzbekistan | Surxondaryo |  |  |  |  | tomb | burial ground Dzharkutan |  | 203 | 16th—10th c. BC | -1600 | -900 | Burial ground Dzharkutan;beads, grayish |  |  | 38.72455 | 67.463113 | region
ABD2009a_02 | Surhandarja valley 2 | bead |  | glass | Uzbekistan | Surxondaryo |  |  |  |  | tomb | burial ground Dzharkutan |  | 203 | 16th—10th c. BC | -1600 | -900 | Burial ground Dzharkutan;beads, grayish |  |  | 38.72455 | 67.463113 | region
ABD2009a_03 | Surhandarja valley 3 | bead | ring-shaped | glass | Uzbekistan | Surxondaryo |  |  |  |  | city | Talashkan-tepa |  | 203 | 6th—5th c. BC | -600 | -400 | Setting Talashkan-tepa;bead ring-shaped, greenish |  |  | 38.72455 | 67.463113 | region
ABD2009a_03 | Surhandarja valley 3 | bead | ring-shaped | glass | Uzbekistan | Surxondaryo |  |  |  |  | city | Talashkan-tepa |  | 203 | 6th—5th c. BC | -600 | -400 | Setting Talashkan-tepa;bead ring-shaped, greenish |  |  | 38.72455 | 67.463113 | region
ABD2009a_04 | Surhandarja valley 4 | plate |  | glass | Uzbekistan | Surxondaryo |  |  |  |  | city | Old Termez |  | 203 | 3rd—2nd c. BC | -300 | -100 | Site of ancient town Old Termez; wall of plate, bluish |  |  | 38.72455 | 67.463113 | region
ABD2009a_04 | Surhandarja valley 4 | plate |  | glass | Uzbekistan | Surxondaryo |  |  |  |  | city | Old Termez |  | 203 | 3rd—2nd c. BC | -300 | -100 | Site of ancient town Old Termez; wall of plate, bluish |  |  | 38.72455 | 67.463113 | region
ABD2009a_05 | Surhandarja valley 5 | wine glass |  | glass | Uzbekistan | Surxondaryo | [7 empty] | 203 | 4th c. AD | 300 | 400 | Leg of wine glass, bluish |  |  | 38.72455 | 67.463113 | region
ABD2009a_05 | Surhandarja valley 5 | wine glass |  | glass | Uzbekistan | Surxondaryo | [7 empty] | 203 | 4th c. AD | 300 | 400 | Leg of wine glass, bluish |  |  | 38.72455 | 67.463113 | region
ABD2009a_06 | Surhandarja valley 6 | wine glass |  | glass | Uzbekistan | Surxondaryo | [7 empty] | 203 | 4th c. AD | 300 | 400 | Leg of wine glass, greenish |  |  | 38.72455 | 67.463113 | region
ABD2009a_06 | Surhandarja valley 6 | wine glass |  | glass | Uzbekistan | Surxondaryo | [7 empty] | 203 | 4th c. AD | 300 | 400 | Leg of wine glass, greenish |  |  | 38.72455 | 67.463113 | region
ABD2009a_07 | Surhandarja valley 7 | wine glass |  | glass | Uzbekistan | Surxondaryo | [7 empty] | 203 | 4th c. AD | 300 | 400 | Leg of wine glass, greenish |  |  | 38.72455 | 67.463113 | region
ABD2009a_07 | Surhandarja valley 7 | wine glass |  | glass | Uzbekistan | Surxondaryo | [7 empty] | 203 | 4th c. AD | 300 | 400 | Leg of wine glass, greenish |  |  | 38.72455 | 67.463113 | region
ABD2009a_08 | Surhandarja valley 8 | jar |  | glass | Uzbekistan | Surxondaryo | [7 empty] | 203 | 8th—9th c. AD | 700 | 900 | Bottom of jar, green |  |  | 38.72455 | 67.463113 | region
ABD2009a_08 | Surhandarja valley 8 | jar |  | glass | Uzbekistan | Surxondaryo | [7 empty] | 203 | 8th—9th c. AD | 700 | 900 | Bottom of jar, green |  |  | 38.72455 | 67.463113 | region
ABD2009a_09 | Surhandarja valley 9 | fannel |  | glass | Uzbekistan | Surxondaryo | [7 empty] | 203 | 9th—13th c. AD | 800 | 1300 | Fannel, colorless |  |  | 38.72455 | 67.463113 | region
ABD2009a_09 | Surhandarja valley 9 | fannel |  | glass | Uzbekistan | Surxondaryo | [7 empty] | 203 | 9th—13th c. AD | 800 | 1300 | Fannel, colorless |  |  | 38.72455 | 67.463113 | region
ABD2009a_10 | Surhandarja valley 10 | wine glass |  | glass | Uzbekistan | Surxondaryo | [7 empty] | 203 | 11th-13th c. AD | 1000 | 1300 | Bottom of wine glass,greenish |  |  | 38.72455 | 67.463113 | region
ABD2009a_10 | Surhandarja valley 10 | wine glass |  | glass | Uzbekistan | Surxondaryo | [7 empty] | 203 | 11th-13th c. AD | 1000 | 1300 | Bottom of wine glass,greenish |  |  | 38.72455 | 67.463113 | region
ABD2009a_11 | Surhandarja valley 11 | bottle |  | glass | Uzbekistan | Surxondaryo |  |  |  |  | city | ancient town Dalverzin-tepa |  | 203 | 1st c. BC 1st c. AD | -100 | 100 | Site of ancient town Dalverzin-tepa; bottle,colorless |  |  | 38.72455 | 67.463113 | region
ABD2009a_11 | Surhandarja valley 11 | bottle |  | glass | Uzbekistan | Surxondaryo |  |  |  |  | city | ancient town Dalverzin-tepa |  | 203 | 1st c. BC 1st c. AD | -100 | 100 | Site of ancient town Dalverzin-tepa; bottle,colorless |  |  | 38.72455 | 67.463113 | region
ABD2009a_12 | Surhandarja valley 12 | plate |  | glass | Uzbekistan | Surxondaryo | [7 empty] | 203 | 1st c. BC- 1st c. AD | -100 | 100 | Piece of plate glass, colorless |  |  | 38.72455 | 67.463113 | region
ABD2009a_12 | Surhandarja valley 12 | plate |  | glass | Uzbekistan | Surxondaryo | [7 empty] | 203 | 1st c. BC- 1st c. AD | -100 | 100 | Piece of plate glass, colorless |  |  | 38.72455 | 67.463113 | region
ABD2009a_13 | Surhandarja valley 13 | plate |  | glass | Uzbekistan | Surxondaryo | [7 empty] | 203 | 1st c. BC1st c. AD | -100 | 100 | Halo of plate, brown |  |  | 38.72455 | 67.463113 | region
ABD2009a_13 | Surhandarja valley 13 | plate |  | glass | Uzbekistan | Surxondaryo | [7 empty] | 203 | 1st c. BC1st c. AD | -100 | 100 | Halo of plate, brown |  |  | 38.72455 | 67.463113 | region
ABD2009a_14 | Surhandarja valley 14 | jug |  | glass | Uzbekistan | Surxondaryo | [7 empty] | 203 | 1st c. BC-1st c. AD | -100 | 100 | Mouth of jug, colorless |  |  | 38.72455 | 67.463113 | region
ABD2009a_14 | Surhandarja valley 14 | jug |  | glass | Uzbekistan | Surxondaryo | [7 empty] | 203 | 1st c. BC-1st c. AD | -100 | 100 | Mouth of jug, colorless |  |  | 38.72455 | 67.463113 | region
ABD2009a_15 | Kashkadarja valley 1 | plate |  | glass | Uzbekistan | Qashqadaryo |  |  |  |  | city | ancient town Erkurgan |  | 207 | 1st c. BC- 1st c. AD | -100 | 100 | Site of ancient town Erkurgan; piece of plate, colorless |  |  | 38.846992 | 66.8988 | region
ABD2009a_15 | Kashkadarja valley 1 | plate |  | glass | Uzbekistan | Qashqadaryo |  |  |  |  | city | ancient town Erkurgan |  | 207 | 1st c. BC- 1st c. AD | -100 | 100 | Site of ancient town Erkurgan; piece of plate, colorless |  |  | 38.846992 | 66.8988 | region
ABD2009a_16 | Kashkadarja valley 2 | slag |  | glass | Uzbekistan | Qashqadaryo | [7 empty] | 207 | 1st c. BC-1st c. AD | -100 | 100 | Slag of glass, black |  |  | 38.846992 | 66.8988 | region
ABD2009a_16 | Kashkadarja valley 2 | slag |  | glass | Uzbekistan | Qashqadaryo | [7 empty] | 207 | 1st c. BC-1st c. AD | -100 | 100 | Slag of glass, black |  |  | 38.846992 | 66.8988 | region
FUX2009_01 | 1 | ear pendant |  | glass | China | Sichuan | Nanchong | 南充 | South Nanchong Station M40:1 |  |  |  |  | 433-436 | e-h | 25 | 220 | Ear pendant, dark blue | blue
FUX2009_01 | 1 | ear pendant |  | glass | China | Sichuan | Nanchong | 南充 | South Nanchong Station M40:1 |  |  |  |  | 433-436 | e-h | 25 | 220 | Ear pendant, dark blue | blue
FUX2009_02 | 2 | ear pendant |  | glass | China | Sichuan | Nanchong | 南充 | South Nanchong Station M27:2 |  |  |  |  | 433-436 | e-h | 25 | 220 | Ear pendant, dark blue | blue |  | 3.573781 | 16.44447 | village
FUX2009_02 | 2 | ear pendant |  | glass | China | Sichuan | Nanchong | 南充 | South Nanchong Station M27:2 |  |  |  |  | 433-436 | e-h | 25 | 220 | Ear pendant, dark blue | blue |  | 3.573781 | 16.44447 | village
FUX2009_03 | 3 | ear pendant |  | glass | China | Sichuan | Nanchong | 南充 | South Nanchong Station M27:4 |  |  |  |  | 433-436 | e-h | 25 | 220 | Ear pendant, light blue | blue |  | 3.573781 | 16.44448 | village
FUX2009_03 | 3 | ear pendant |  | glass | China | Sichuan | Nanchong | 南充 | South Nanchong Station M27:4 |  |  |  |  | 433-436 | e-h | 25 | 220 | Ear pendant, light blue | blue |  | 3.573781 | 16.44448 | village
FUX2009_04 | 4 | ear pendant |  | glass | China | Sichuan | Nanchong | 南充 | South Nanchong Station M27:3 |  |  |  |  | 433-436 | e-h | 25 | 220 | Ear pendant, dark blue | blue |  | 3.573781 | 16.44449 | village
FUX2009_04 | 4 | ear pendant |  | glass | China | Sichuan | Nanchong | 南充 | South Nanchong Station M27:3 |  |  |  |  | 433-436 | e-h | 25 | 220 | Ear pendant, dark blue | blue |  | 3.573781 | 16.44449 | village
FUX2009_05 | 5 | eye bead |  | glass | China | Sichuan | Qingchuan | 青川 | Qingchuan Haojiaping M13:15 | 郝家坪 |  |  |  | 433-436 | ws | -475 | -221 | Black base of eye bead | black |  | 32.578389 | 15.241873 | site
FUX2009_05 | 5 | eye bead |  | glass | China | Sichuan | Qingchuan | 青川 | Qingchuan Haojiaping M13:15 | 郝家坪 |  |  |  | 433-436 | ws | -475 | -221 | Black base of eye bead | black |  | 32.578389 | 15.241873 | site
FUX2009_06 | 6 | eye bead |  | glass | China | Sichuan | Qingchuan | 青川 | Qingchuan Haojiaping M13:15 | 郝家坪 |  |  |  | 433-436 | ws | -475 | -221 | Green part of dragonfly eye of bead | green |  | 32.578389 | 15.241873 | site
FUX2009_06 | 6 | eye bead |  | glass | China | Sichuan | Qingchuan | 青川 | Qingchuan Haojiaping M13:15 | 郝家坪 |  |  |  | 433-436 | ws | -475 | -221 | Green part of dragonfly eye of bead | green |  | 32.578389 | 15.241873 | site
FUX2009_07 | 7 | eye bead |  | glass | China | Sichuan | Qingchuan | 青川 | Qingchuan Haojiaping M13:15 | 郝家坪 |  |  |  | 433-436 | ws | -475 | -221 | Yellow part of dragonfly eye of bead | yellow |  | 32.578389 | 15.241873 | site
FUX2009_07 | 7 | eye bead |  | glass | China | Sichuan | Qingchuan | 青川 | Qingchuan Haojiaping M13:15 | 郝家坪 |  |  |  | 433-436 | ws | -475 | -221 | Yellow part of dragonfly eye of bead | yellow |  | 32.578389 | 15.241873 | site
FUX2009_08 | 8 | eye bead |  | glass | China | Sichuan | Qingchuan | 青川 | Qingchuan Haojiaping M13:15 | 郝家坪 |  |  |  | 433-436 | ws | -475 | -221 | Eyespot of eye bead |  |  | 32.578389 | 15.241873 | site
FUX2009_08 | 8 | eye bead |  | glass | China | Sichuan | Qingchuan | 青川 | Qingchuan Haojiaping M13:15 | 郝家坪 |  |  |  | 433-436 | ws | -475 | -221 | Eyespot of eye bead |  |  | 32.578389 | 15.241873 | site
FUX2009_09 | 9 | eye bead |  | glass | China | Sichuan | Qingchuan | 青川 | Qingchuan Haojiaping M13:16 | 郝家坪 |  |  |  | 433-436 | ws | -475 | -221 | Green part of dragonfly eye of bead | green |  | 32.578389 | 15.241873 | site
FUX2009_09 | 9 | eye bead |  | glass | China | Sichuan | Qingchuan | 青川 | Qingchuan Haojiaping M13:16 | 郝家坪 |  |  |  | 433-436 | ws | -475 | -221 | Green part of dragonfly eye of bead | green |  | 32.578389 | 15.241873 | site
FUX2009_10 | 10 | eye bead |  | glass | China | Sichuan | Qingchuan | 青川 | Qingchuan Haojiaping M13:16 | 郝家坪 |  |  |  | 433-436 | ws | -475 | -221 | Yellow part of dragonfly eye of bead | yellow |  | 32.578389 | 15.241873 | site
FUX2009_10 | 10 | eye bead |  | glass | China | Sichuan | Qingchuan | 青川 | Qingchuan Haojiaping M13:16 | 郝家坪 |  |  |  | 433-436 | ws | -475 | -221 | Yellow part of dragonfly eye of bead | yellow |  | 32.578389 | 15.241873 | site
FUX2009_11 | 11 | eye bead |  | glass | China | Sichuan | Qingchuan | 青川 | Qingchuan Haojiaping M13:16 | 郝家坪 |  |  |  | 433-436 | ws | -475 | -221 | Yellow part of dragonfly eye of bead | yellow |  | 32.578389 | 15.241873 | site
FUX2009_11 | 11 | eye bead |  | glass | China | Sichuan | Qingchuan | 青川 | Qingchuan Haojiaping M13:16 | 郝家坪 |  |  |  | 433-436 | ws | -475 | -221 | Yellow part of dragonfly eye of bead | yellow |  | 32.578389 | 15.241873 | site
FUX2009_12 | 12 | eye bead |  | glass | China | Sichuan | Qingchuan | 青川 | Qingchuan Haojiaping M13:16 | 郝家坪 |  |  |  | 433-436 | ws | -475 | -221 | Black base of eye bead | black |  | 32.578389 | 15.241873 | site
FUX2009_12 | 12 | eye bead |  | glass | China | Sichuan | Qingchuan | 青川 | Qingchuan Haojiaping M13:16 | 郝家坪 |  |  |  | 433-436 | ws | -475 | -221 | Black base of eye bead | black |  | 32.578389 | 15.241873 | site
FUX2009_13 | 13 | bead | tubular | glass | China | Sichuan | [7 empty] | 433-436 | late ws-h | -350 | 220 | Green glass bead, tubelike | green |  | 29.832878 | 12.285239 | region
FUX2009_13 | 13 | bead | tubular | glass | China | Sichuan | [7 empty] | 433-436 | late ws-h | -350 | 220 | Green glass bead, tubelike | green |  | 29.832878 | 12.285239 | region
FUX2009_14 | 14 | bead | tubular | glass | China | Sichuan | [7 empty] | 433-436 | late ws-h | -350 | 220 | Green glass bead, tubelike | green |  | 29.832878 | 12.285239 | region
FUX2009_14 | 14 | bead | tubular | glass | China | Sichuan | [7 empty] | 433-436 | late ws-h | -350 | 220 | Green glass bead, tubelike | green |  | 29.832878 | 12.285239 | region
FUX2009_15 | 15 | bead |  | glass | China | Sichuan | [7 empty] | 433-436 | late ws-h | -350 | 220 | Green glass bead, flat | green |  | 29.832878 | 12.285239 | region
FUX2009_15 | 15 | bead |  | glass | China | Sichuan | [7 empty] | 433-436 | late ws-h | -350 | 220 | Green glass bead, flat | green |  | 29.832878 | 12.285239 | region
FUX2009_16 | 16 | ear pendant |  | glass | China | Sichuan | [7 empty] | 433-436 | h | -202 | 220 | Glass eardrop, dark blue | blue |  | 29.832878 | 12.285239 | region
FUX2009_16 | 16 | ear pendant |  | glass | China | Sichuan | [7 empty] | 433-436 | h | -202 | 220 | Glass eardrop, dark blue | blue |  | 29.832878 | 12.285239 | region
FUX2009_17 | 17 | bead |  | glass | China | Sichuan | Li County | 理县 | [5 empty] | 433-436 | h | -202 | 220 | Glass bead, yellow | yellow |  | 31.6559 | 13.1348 | county
FUX2009_17 | 17 | bead |  | glass | China | Sichuan | Li County | 理县 | [5 empty] | 433-436 | h | -202 | 220 | Glass bead, yellow | yellow |  | 31.6559 | 13.1348 | county
FUX2009_18 | 18 | bead |  | glass | China | Sichuan | Li County | 理县 | [5 empty] | 433-436 | h | -202 | 220 | Crystal-like glass bead |  |  | 31.6559 | 13.1348 | county
FUX2009_18 | 18 | bead |  | glass | China | Sichuan | Li County | 理县 | [5 empty] | 433-436 | h | -202 | 220 | Crystal-like glass bead |  |  | 31.6559 | 13.1348 | county
FUX2009_19 | 19 | bead |  | glass | China | Sichuan | Li County | 理县 | [5 empty] | 433-436 | h | -202 | 220 | Glass bead, dark blue | blue |  | 31.6559 | 13.1348 | county
FUX2009_19 | 19 | bead |  | glass | China | Sichuan | Li County | 理县 | [5 empty] | 433-436 | h | -202 | 220 | Glass bead, dark blue | blue |  | 31.6559 | 13.1348 | county
FUX2009_20 | 20 | eye bead |  | glass | China | Sichuan | [7 empty] | 433-436 | ws-w-h | -475 | 8 | Blue base of bead with green-and-white stratified eyes | blue |  | 29.832878 | 12.285239 | region
FUX2009_20 | 20 | eye bead |  | glass | China | Sichuan | [7 empty] | 433-436 | ws-w-h | -475 | 8 | Blue base of bead with green-and-white stratified eyes | blue |  | 29.832878 | 12.285239 | region
FUX2009_21 | 21 | eye bead |  | glass | China | Sichuan | [7 empty] | 433-436 | ws-w-h | -475 | 8 | Yellow tessera of bead with green-and-white stratified eyes | yellow |  | 29.832878 | 12.285239 | region
FUX2009_21 | 21 | eye bead |  | glass | China | Sichuan | [7 empty] | 433-436 | ws-w-h | -475 | 8 | Yellow tessera of bead with green-and-white stratified eyes | yellow |  | 29.832878 | 12.285239 | region
FUX2009_22 | 22 | bead |  | glass | China | Sichuan | [7 empty] | 433-436 | h | -202 | 220 | Yellow glass bead with erodent veins | yellow |  | 29.832878 | 12.285239 | region
FUX2009_22 | 22 | bead |  | glass | China | Sichuan | [7 empty] | 433-436 | h | -202 | 220 | Yellow glass bead with erodent veins | yellow |  | 29.832878 | 12.285239 | region
FUX2009_23 | 23 | eye bead |  | glass | China | Sichuan | [7 empty] | 433-436 | ws-w-h | -475 | 8 | Blue base of bead with green-and-white stratified eyes | blue |  | 29.832878 | 12.285239 | region
FUX2009_23 | 23 | eye bead |  | glass | China | Sichuan | [7 empty] | 433-436 | ws-w-h | -475 | 8 | Blue base of bead with green-and-white stratified eyes | blue |  | 29.832878 | 12.285239 | region
FUX2009_24 | 24 | eye bead |  | glass | China | Sichuan | [7 empty] | 433-436 | ws-w-h | -475 | 8 | Green glass on bead with green-and-white stratified eyes | green |  | 29.832878 | 12.285239 | region
FUX2009_24 | 24 | eye bead |  | glass | China | Sichuan | [7 empty] | 433-436 | ws-w-h | -475 | 8 | Green glass on bead with green-and-white stratified eyes | green |  | 29.832878 | 12.285239 | region
FUX2009_25 | 25 | eye bead |  | glass | China | Sichuan | [7 empty] | 433-436 | ws-w-h | -475 | 8 | White part of eye bead, as above | white |  | 29.832878 | 12.285239 | region
FUX2009_25 | 25 | eye bead |  | glass | China | Sichuan | [7 empty] | 433-436 | ws-w-h | -475 | 8 | White part of eye bead, as above | white |  | 29.832878 | 12.285239 | region
FUX2009_26 | 26 | eye bead |  | glass | China | Sichuan | [7 empty] | 433-436 | ws-w-h | -475 | 8 | Blue glass bead with blue-and-white stratified eyes | blue |  | 29.832878 | 12.285239 | region
FUX2009_26 | 26 | eye bead |  | glass | China | Sichuan | [7 empty] | 433-436 | ws-w-h | -475 | 8 | Blue glass bead with blue-and-white stratified eyes | blue |  | 29.832878 | 12.285239 | region
FUX2009_27 | 27 | eye bead |  | glass | China | Sichuan | [7 empty] | 433-436 | ws-w-h | -475 | 8 | Nonweathered surface of sample, as above | blue |  | 29.832878 | 12.285239 | region
FUX2009_27 | 27 | eye bead |  | glass | China | Sichuan | [7 empty] | 433-436 | ws-w-h | -475 | 8 | Nonweathered surface of sample, as above | blue |  | 29.832878 | 12.285239 | region
FUX2009_28 | 28 | eye bead |  | glass | China | Sichuan | [7 empty] | 433-436 | ws-w-h | -475 | 8 | Green glass on eye of bead, as above | green |  | 29.832878 | 12.285239 | region
FUX2009_28 | 28 | eye bead |  | glass | China | Sichuan | [7 empty] | 433-436 | ws-w-h | -475 | 8 | Green glass on eye of bead, as above | green |  | 29.832878 | 12.285239 | region
FUX2009_29 | 29 | eye bead |  | glass | China | Sichuan | [7 empty] | 433-436 | ws-w-h | -475 | 8 | White part on eyes of black bead with green-and-white eyes | white |  | 29.832878 | 12.285239 | region
FUX2009_29 | 29 | eye bead |  | glass | China | Sichuan | [7 empty] | 433-436 | ws-w-h | -475 | 8 | White part on eyes of black bead with green-and-white eyes | white |  | 29.832878 | 12.285239 | region
FUX2009_30 | 30 | eye bead |  | glass | China | Sichuan | [7 empty] | 433-436 | ws-w-h | -475 | 8 | Black base of sample, as above | black |  | 29.832878 | 12.285239 | region
FUX2009_30 | 30 | eye bead |  | glass | China | Sichuan | [7 empty] | 433-436 | ws-w-h | -475 | 8 | Black base of sample, as above | black |  | 29.832878 | 12.285239 | region
FUX2009_31 | 31 | bead |  | glass | China | Sichuan | [7 empty] | 433-436 | ws | -475 | -221 | String of glass beads,green | green |  | 29.832878 | 12.285239 | region
FUX2009_31 | 31 | bead |  | glass | China | Sichuan | [7 empty] | 433-436 | ws | -475 | -221 | String of glass beads,green | green |  | 29.832878 | 12.285239 | region
FUX2009_32 | 32 | bi |  | glass | China | Chongqing | Chongqing | 重庆 | South Bao Cheng Road |  |  |  |  | 433-436 | ws | -475 | -221 | Pale green glass bi | green |  | 29.4551 | 15.59846 | village
FUX2009_32 | 32 | bi |  | glass | China | Chongqing | Chongqing | 重庆 | South Bao Cheng Road |  |  |  |  | 433-436 | ws | -475 | -221 | Pale green glass bi | green |  | 29.4551 | 15.59846 | village
FUX2009_33 | 33 | bead |  | glass | China | Chongqing | Chongqing | 重庆 | Ba County, Dong Sun Ba |  |  |  |  | 433-436 | ws | -475 | -221 | Black glass base of bead | black |  | 29.317 | 16.379139 | village
FUX2009_33 | 33 | bead |  | glass | China | Chongqing | Chongqing | 重庆 | Ba County, Dong Sun Ba |  |  |  |  | 433-436 | ws | -475 | -221 | Black glass base of bead | black |  | 29.317 | 16.379139 | village
FUX2009_34 | 34 | eye bead |  | glass | China | Chongqing | Chongqing | 重庆 | Ba County, Dong Sun Ba |  |  |  |  | 433-436 | ws | -475 | -221 | Green eyes of bead, as above | green |  | 29.317 | 16.379139 | village
FUX2009_34 | 34 | eye bead |  | glass | China | Chongqing | Chongqing | 重庆 | Ba County, Dong Sun Ba |  |  |  |  | 433-436 | ws | -475 | -221 | Green eyes of bead, as above | green |  | 29.317 | 16.379139 | village
FUX2009_35 | 35 | eye bead |  | glass | China | Chongqing | Chongqing | 重庆 | Ba County, Dong Sun Ba |  |  |  |  | 433-436 | ws | -475 | -221 | White eyes of bead, as above | white |  | 29.317 | 16.379139 | village
FUX2009_35 | 35 | eye bead |  | glass | China | Chongqing | Chongqing | 重庆 | Ba County, Dong Sun Ba |  |  |  |  | 433-436 | ws | -475 | -221 | White eyes of bead, as above | white |  | 29.317 | 16.379139 | village
FUX2009_36 | 36 | eye bead |  | glass | China | Chongqing | Chongqing | 重庆 | Ba County, Dong Sun Ba M49 |  |  |  |  | 433-436 | ws | -475 | -221 | Beads with blue-and-white stratified eyes | blue |  | 29.317 | 16.379139 | village
FUX2009_36 | 36 | eye bead |  | glass | China | Chongqing | Chongqing | 重庆 | Ba County, Dong Sun Ba M49 |  |  |  |  | 433-436 | ws | -475 | -221 | Beads with blue-and-white stratified eyes | blue |  | 29.317 | 16.379139 | village
FUX2009_37 | 37 | eye bead |  | glass | China | Chongqing | Chongqing | 重庆 | Ba County, Dong Sun Ba M49 |  |  |  |  | 433-436 | ws | -475 | -221 | Light blue eye | blue |  | 29.317 | 16.379139 | village
FUX2009_37 | 37 | eye bead |  | glass | China | Chongqing | Chongqing | 重庆 | Ba County, Dong Sun Ba M49 |  |  |  |  | 433-436 | ws | -475 | -221 | Light blue eye | blue |  | 29.317 | 16.379139 | village
FUX2009_38 | 38 | ear pendant |  | glass | China | Chongqing | Chongqing | 重庆 | Zhang Ming Ya grave, Bao Cheng Road |  |  |  |  | 433-436 | ws | -475 | -221 | Blue glass eardrop, opaque | blue |  | 29.45361 | 15.59668 | village
FUX2009_38 | 38 | ear pendant |  | glass | China | Chongqing | Chongqing | 重庆 | Zhang Ming Ya grave, Bao Cheng Road |  |  |  |  | 433-436 | ws | -475 | -221 | Blue glass eardrop, opaque | blue |  | 29.45361 | 15.59668 | village
FUX2009_39 | 39 | bead |  | glass | China | Chongqing | Chongqing | 重庆 | Zhang Ming Changshan village M12 |  |  |  |  | 433-436 | ws | -475 | -221 | Yellow glass bead | yellow |  | 29.376888 | 15.69742 | village
FUX2009_39 | 39 | bead |  | glass | China | Chongqing | Chongqing | 重庆 | Zhang Ming Changshan village M12 |  |  |  |  | 433-436 | ws | -475 | -221 | Yellow glass bead | yellow |  | 29.376888 | 15.69742 | village
FUX2009_40 | 40 | bead |  | glass | China | Chongqing | Chongqing | 重庆 | Bao Cheng Road, Zhaohua city, Bao Lun Yuan |  |  |  |  | 433-436 | ws | -475 | -221 | Blue glass bead | blue |  | 29.45361 | 15.59668 | village
FUX2009_40 | 40 | bead |  | glass | China | Chongqing | Chongqing | 重庆 | Bao Cheng Road, Zhaohua city, Bao Lun Yuan |  |  |  |  | 433-436 | ws | -475 | -221 | Blue glass bead | blue |  | 29.45361 | 15.59668 | village
FUX2009_41 | 41 | bead |  | glass | China | Chongqing | Chongqing | 重庆 | Bao Cheng Road, Zhaohua city, Bao Lun Yuan |  |  |  |  | 433-436 | ws | -475 | -221 | White glass bead | white |  | 29.45361 | 15.59668 | village
FUX2009_41 | 41 | bead |  | glass | China | Chongqing | Chongqing | 重庆 | Bao Cheng Road, Zhaohua city, Bao Lun Yuan |  |  |  |  | 433-436 | ws | -475 | -221 | White glass bead | white |  | 29.45361 | 15.59668 | village
FUX2009_42 | 42 | bead |  | glass | China | Chongqing | Chongqing | 重庆 | Bao Cheng Road, Zhaohua city, Bao Lun Yuan |  |  |  |  | 433-436 | ws | -475 | -221 | Coffee glass bead | brown |  | 29.45361 | 15.59668 | village
FUX2009_42 | 42 | bead |  | glass | China | Chongqing | Chongqing | 重庆 | Bao Cheng Road, Zhaohua city, Bao Lun Yuan |  |  |  |  | 433-436 | ws | -475 | -221 | Coffee glass bead | brown |  | 29.45361 | 15.59668 | village
FUX2009_43 | 43 | bead |  | glass | China | Chongqing | Chongqing | 重庆 | Cheng Yu Road |  |  |  |  | 433-436 | ws | -475 | -221 | Sky-blue glass bead | blue |  | 29.37294 | 15.52569 | village
FUX2009_43 | 43 | bead |  | glass | China | Chongqing | Chongqing | 重庆 | Cheng Yu Road |  |  |  |  | 433-436 | ws | -475 | -221 | Sky-blue glass bead | blue |  | 29.37294 | 15.52569 | village
FUX2009_44 | 44 | bead |  | glass | China | Chongqing | Chongqing | 重庆 | Cheng Yu Road |  |  |  |  | 433-436 | ws | -475 | -221 | Red glass bead | red |  | 29.37294 | 15.52569 | village
FUX2009_44 | 44 | bead |  | glass | China | Chongqing | Chongqing | 重庆 | Cheng Yu Road |  |  |  |  | 433-436 | ws | -475 | -221 | Red glass bead | red |  | 29.37294 | 15.52569 | village
FUX2009_45 | 45 | bead |  | glass | China | Chongqing | Chongqing | 重庆 | Bao Cheng Road, Zhaohua city, Bao Lun Yuan M7 |  |  |  |  | 433-436 | ws | -475 | -221 | Blue glass bead | blue |  | 29.45361 | 15.59668 | village
FUX2009_45 | 45 | bead |  | glass | China | Chongqing | Chongqing | 重庆 | Bao Cheng Road, Zhaohua city, Bao Lun Yuan M7 |  |  |  |  | 433-436 | ws | -475 | -221 | Blue glass bead | blue |  | 29.45361 | 15.59668 | village
FUX2009_46 | 46 | bead |  | glass | China | Chongqing | Chongqing | 重庆 | Bao Cheng Road, Zhaohua city, Bao Lun Yuan M7 |  |  |  |  | 433-436 | ws | -475 | -221 | Black glass bead (big) | black |  | 29.45361 | 15.59668 | village
FUX2009_46 | 46 | bead |  | glass | China | Chongqing | Chongqing | 重庆 | Bao Cheng Road, Zhaohua city, Bao Lun Yuan M7 |  |  |  |  | 433-436 | ws | -475 | -221 | Black glass bead (big) | black |  | 29.45361 | 15.59668 | village
FUX2009_47 | 47 | bead |  | glass | China | Chongqing | Chongqing | 重庆 | Bao Cheng Road, Zhaohua city, Bao Lun Yuan M7 |  |  |  |  | 433-436 | ws | -475 | -221 | Grass-green glass bead | green |  | 29.45361 | 15.59668 | village
FUX2009_47 | 47 | bead |  | glass | China | Chongqing | Chongqing | 重庆 | Bao Cheng Road, Zhaohua city, Bao Lun Yuan M7 |  |  |  |  | 433-436 | ws | -475 | -221 | Grass-green glass bead | green |  | 29.45361 | 15.59668 | village
FUX2009_48 | 48 | bead |  | glass | China | Chongqing | Chongqing | 重庆 | Bao Cheng Road, Zhaohua city, Bao Lun Yuan M7 |  |  |  |  | 433-436 | ws | -475 | -221 | Black glass bead (small) | black |  | 29.45361 | 15.59668 | village
FUX2009_48 | 48 | bead |  | glass | China | Chongqing | Chongqing | 重庆 | Bao Cheng Road, Zhaohua city, Bao Lun Yuan M7 |  |  |  |  | 433-436 | ws | -475 | -221 | Black glass bead (small) | black |  | 29.45361 | 15.59668 | village
FUX2009_49 | 49 | bead |  | glass | China | Chongqing | Chongqing | 重庆 | Bao Cheng Road, Zhaohua city, Bao Lun Yuan M9 |  |  |  |  | 433-436 | ws | -475 | -221 | Yellow glass bead semitransparent | yellow |  | 29.45361 | 15.59668 | village
FUX2009_49 | 49 | bead |  | glass | China | Chongqing | Chongqing | 重庆 | Bao Cheng Road, Zhaohua city, Bao Lun Yuan M9 |  |  |  |  | 433-436 | ws | -475 | -221 | Yellow glass bead semitransparent | yellow |  | 29.45361 | 15.59668 | village
FUX2009_50 | 50 | bead |  | glass | China | Guizhou | Hezhang | 赫章 | Hezhang, Kele M91 |  |  |  |  | 433-436 | late ws | -350 | -221 | Glass bead |  |  | 27.236667 | 14.41733 | village
FUX2009_50 | 50 | bead |  | glass | China | Guizhou | Hezhang | 赫章 | Hezhang, Kele M91 |  |  |  |  | 433-436 | late ws | -350 | -221 | Glass bead |  |  | 27.236667 | 14.41733 | village
FUX2009_51 | 51 | bead |  | glass | China | Guizhou | Hezhang | 赫章 | Hezhang, Kele M87 |  |  |  |  | 433-436 | late ws | -350 | -221 | Glass bead |  |  | 27.236667 | 14.41733 | village
FUX2009_51 | 51 | bead |  | glass | China | Guizhou | Hezhang | 赫章 | Hezhang, Kele M87 |  |  |  |  | 433-436 | late ws | -350 | -221 | Glass bead |  |  | 27.236667 | 14.41733 | village
FUX2009_52 | 52 | bead |  | glass | China | Guizhou | Qingzhen | 清镇 | Qingzhen, Ya-long-ba M14 |  |  |  |  | 433-436 | h | -202 | 220 | Glass bead, green | green |  | 26.449952 | 16.36539 | village
FUX2009_52 | 52 | bead |  | glass | China | Guizhou | Qingzhen | 清镇 | Qingzhen, Ya-long-ba M14 |  |  |  |  | 433-436 | h | -202 | 220 | Glass bead, green | green |  | 26.449952 | 16.36539 | village
FUX2009_53 | 53 | ear pendant |  | glass | China | Guizhou | Qingzhen | 清镇 | Qingzhen, Ya-long-ba M1 |  |  |  |  | 433-436 | h | -202 | 220 | Glass ear pendant, blue | blue |  | 26.449952 | 16.36539 | village
FUX2009_53 | 53 | ear pendant |  | glass | China | Guizhou | Qingzhen | 清镇 | Qingzhen, Ya-long-ba M1 |  |  |  |  | 433-436 | h | -202 | 220 | Glass ear pendant, blue | blue |  | 26.449952 | 16.36539 | village
FUX2009_54 | 54 | bead |  | glass | China | Guizhou | Weining | 威宁 | Weining, Zhong-shui M42 |  |  |  |  | 433-436 | w-h | -202 | 8 | Glass bead (medium), blue | blue |  | 27.219365 | 13.8765 | village
FUX2009_54 | 54 | bead |  | glass | China | Guizhou | Weining | 威宁 | Weining, Zhong-shui M42 |  |  |  |  | 433-436 | w-h | -202 | 8 | Glass bead (medium), blue | blue |  | 27.219365 | 13.8765 | village
FUX2009_55 | 55 | bead |  | glass | China | Guizhou | Weining | 威宁 | Weining, Zhong-shui M42 |  |  |  |  | 433-436 | w-h | -202 | 8 | Glass bead (big), blue | blue |  | 27.219365 | 13.8765 | village
FUX2009_55 | 55 | bead |  | glass | China | Guizhou | Weining | 威宁 | Weining, Zhong-shui M42 |  |  |  |  | 433-436 | w-h | -202 | 8 | Glass bead (big), blue | blue |  | 27.219365 | 13.8765 | village
FUX2009_56 | 56 | bead |  | glass | China | Guizhou | Hezhang | 赫章 | Hezhang, Kele M38 |  |  |  |  | 433-436 | w-h | -202 | 8 | Glass bead, dark blue | blue |  | 27.236667 | 14.41733 | village
FUX2009_56 | 56 | bead |  | glass | China | Guizhou | Hezhang | 赫章 | Hezhang, Kele M38 |  |  |  |  | 433-436 | w-h | -202 | 8 | Glass bead, dark blue | blue |  | 27.236667 | 14.41733 | village
FUX2009_57 | 57 | bead |  | glass | China | Guizhou | Hezhang | 赫章 | Hezhang, Kele M38 |  |  |  |  | 433-436 | w-h | -202 | 8 | Glass bead, light blue | blue |  | 27.236667 | 14.41733 | village
FUX2009_57 | 57 | bead |  | glass | China | Guizhou | Hezhang | 赫章 | Hezhang, Kele M38 |  |  |  |  | 433-436 | w-h | -202 | 8 | Glass bead, light blue | blue |  | 27.236667 | 14.41733 | village
FUX2009_58 | 58 | bead |  | glass | China | Guizhou | Hezhang | 赫章 | Hezhang, Kele M38 |  |  |  |  | 433-436 | w-h | -202 | 8 | Glass bead, green | green |  | 27.236667 | 14.41733 | village
FUX2009_58 | 58 | bead |  | glass | China | Guizhou | Hezhang | 赫章 | Hezhang, Kele M38 |  |  |  |  | 433-436 | w-h | -202 | 8 | Glass bead, green | green |  | 27.236667 | 14.41733 | village
FUX2009_59 | 59 | bead |  | glass | China | Guizhou | Anshun | 安顺 | Anshun, Ninggu M12 |  |  |  |  | 433-436 | e-h | 25 | 220 | Glass bead |  |  | 26.196398 | 16.4732 | village
FUX2009_59 | 59 | bead |  | glass | China | Guizhou | Anshun | 安顺 | Anshun, Ninggu M12 |  |  |  |  | 433-436 | e-h | 25 | 220 | Glass bead |  |  | 26.196398 | 16.4732 | village
FUX2009_60 | 60 | bead |  | glass | China | Guizhou | Qingzhen | 清镇 | Qingzhen, Zhonghou M100 |  |  |  |  | 433-436 | h | -202 | 220 | Glass bead, white | white |  | 26.555569 | 106.473804 | county
FUX2009_60 | 60 | bead |  | glass | China | Guizhou | Qingzhen | 清镇 | Qingzhen, Zhonghou M100 |  |  |  |  | 433-436 | h | -202 | 220 | Glass bead, white | white |  | 26.555569 | 106.473804 | county
FUX2009_61 | 61 | bead |  | glass | China | Guizhou | Qingzhen | 清镇 | Qingzhen, Zhonghou M100 |  |  |  |  | 433-436 | h | -202 | 220 | Glass bead, blue | blue |  | 26.555569 | 106.473804 | county
FUX2009_61 | 61 | bead |  | glass | China | Guizhou | Qingzhen | 清镇 | Qingzhen, Zhonghou M100 |  |  |  |  | 433-436 | h | -202 | 220 | Glass bead, blue | blue |  | 26.555569 | 106.473804 | county
FUX2009_62 | 62 | bead |  | glass | China | Guizhou | Qingzhen | 清镇 | Qingzhen, Zhonghou M10 |  |  |  |  | 433-436 | h | -202 | 220 | Glass bead, green | green |  | 26.555569 | 106.473804 | county
FUX2009_62 | 62 | bead |  | glass | China | Guizhou | Qingzhen | 清镇 | Qingzhen, Zhonghou M10 |  |  |  |  | 433-436 | h | -202 | 220 | Glass bead, green | green |  | 26.555569 | 106.473804 | county
FUX2009_63 | 63 | pendant | sheep-shaped | glass | China | Guizhou | Qingzhen | 清镇 | Qingzhen, Ludi village M56 |  |  |  |  | 433-436 | h | -202 | 220 | Sheeplike glass pendant, green | green |  | 26.449952 | 16.36539 | village
FUX2009_63 | 63 | pendant | sheep-shaped | glass | China | Guizhou | Qingzhen | 清镇 | Qingzhen, Ludi village M56 |  |  |  |  | 433-436 | h | -202 | 220 | Sheeplike glass pendant, green | green |  | 26.449952 | 16.36539 | village
FUX2009_64 | 64 | ear pendant |  | glass | China | Guizhou | Weining | 威宁 | Weining, Zhong-shui-li M24 |  |  |  |  | 433-436 | 8-23 ad | 8 | 23 | Ear pendant |  |  | 27.219365 | 13.8765 | village
FUX2009_64 | 64 | ear pendant |  | glass | China | Guizhou | Weining | 威宁 | Weining, Zhong-shui-li M24 |  |  |  |  | 433-436 | 8-23 ad | 8 | 23 | Ear pendant |  |  | 27.219365 | 13.8765 | village
FUX2009_65 | 65 | ear pendant |  | glass | China | Guizhou | Pingba | 平坝 | Pingba, Jin-jia-ba M12 |  |  |  |  | 433-436 | e-h | 25 | 220 | Ear pendant |  |  | 26.374762 | 16.312134 | county
FUX2009_65 | 65 | ear pendant |  | glass | China | Guizhou | Pingba | 平坝 | Pingba, Jin-jia-ba M12 |  |  |  |  | 433-436 | e-h | 25 | 220 | Ear pendant |  |  | 26.374762 | 16.312134 | county
FUX2009_66 | 66 | ear pendant |  | glass | China | Guizhou | Xingren | 兴仁 | Xingren, Jiaole M2 |  |  |  |  | 433-436 | e-h | 25 | 220 | Ear pendant |  |  | 25.434692 | 15.188867 | county
FUX2009_66 | 66 | ear pendant |  | glass | China | Guizhou | Xingren | 兴仁 | Xingren, Jiaole M2 |  |  |  |  | 433-436 | e-h | 25 | 220 | Ear pendant |  |  | 25.434692 | 15.188867 | county
FUX2009_67 | 67 | pendant | lion-shaped | glass | China | Guizhou | Qianxi | 黔西 | Qianxi Gantang M18 |  |  |  |  | 433-436 | e-h | 25 | 220 | Lionlike glass pendant, blue | blue |  | 27.838 | 15.87412 | village
FUX2009_67 | 67 | pendant | lion-shaped | glass | China | Guizhou | Qianxi | 黔西 | Qianxi Gantang M18 |  |  |  |  | 433-436 | e-h | 25 | 220 | Lionlike glass pendant, blue | blue |  | 27.838 | 15.87412 | village
FUX2009_68 | 68 | ear pendant |  | glass | China | Guizhou | Qianxi | 黔西 | Qianxi M13 |  |  |  |  | 433-436 | e-h | 25 | 220 | Ear pendant |  |  | 27.838 | 15.87412 | county
FUX2009_68 | 68 | ear pendant |  | glass | China | Guizhou | Qianxi | 黔西 | Qianxi M13 |  |  |  |  | 433-436 | e-h | 25 | 220 | Ear pendant |  |  | 27.838 | 15.87412 | county
FUX2009_69 | 69 | bead | counter-shaped | glass | China | Guangxi | Hehuan |  | Hehuan, Ji-she-ling M18 |  |  |  |  | 433-436 | e-h | 25 | 220 | Counter-shaped bead, purple | purple |  | 23.747837 | 18.981122 | region
FUX2009_69 | 69 | bead | counter-shaped | glass | China | Guangxi | Hehuan |  | Hehuan, Ji-she-ling M18 |  |  |  |  | 433-436 | e-h | 25 | 220 | Counter-shaped bead, purple | purple |  | 23.747837 | 18.981122 | region
FUX2009_70 | 70 | bead | counter-shaped | glass | China | Guangxi | Hehuan |  | Hehuan, North Chajiang M23 |  |  |  |  | 433-436 | h | -202 | 220 | Counter-shaped bead, blue—purple translucent | blue |  | 21.746253 | 19.261553 | region
FUX2009_70 | 70 | bead | counter-shaped | glass | China | Guangxi | Hehuan |  | Hehuan, North Chajiang M23 |  |  |  |  | 433-436 | h | -202 | 220 | Counter-shaped bead, blue—purple translucent | blue |  | 21.746253 | 19.261553 | region
FUX2009_71 | 71 | bead | counter-shaped | glass | China | Guangxi | Hehuan |  | Hehuan, North Chajiang M23 |  |  |  |  | 433-436 | h | -202 | 220 | Counter-shaped bead, light blue translucent | blue |  | 21.746253 | 19.261553 | region
FUX2009_71 | 71 | bead | counter-shaped | glass | China | Guangxi | Hehuan |  | Hehuan, North Chajiang M23 |  |  |  |  | 433-436 | h | -202 | 220 | Counter-shaped bead, light blue translucent | blue |  | 21.746253 | 19.261553 | region
FUX2009_72 | 72 | bead | counter-shaped | glass | China | Guangxi | Hehuan |  | Hehuan, North Chajiang M23 |  |  |  |  | 433-436 | h | -202 | 220 | Counter-shaped bead, blue translucent | blue |  | 21.746253 | 19.261553 | region
FUX2009_72 | 72 | bead | counter-shaped | glass | China | Guangxi | Hehuan |  | Hehuan, North Chajiang M23 |  |  |  |  | 433-436 | h | -202 | 220 | Counter-shaped bead, blue translucent | blue |  | 21.746253 | 19.261553 | region
FUX2009_73 | 73 | bead | counter-shaped | glass | China | Guangxi | Hehuan |  | Hehuan, Mu-zhu-ling M1 |  |  |  |  | 433-436 | 8-23 ad | 8 | 23 | Counter-shaped bead, black | black |  | 21.585199 | 19.238941 | village
FUX2009_73 | 73 | bead | counter-shaped | glass | China | Guangxi | Hehuan |  | Hehuan, Mu-zhu-ling M1 |  |  |  |  | 433-436 | 8-23 ad | 8 | 23 | Counter-shaped bead, black | black |  | 21.585199 | 19.238941 | village
FUX2009_74 | 74 | bead | counter-shaped | glass | China | Guangxi | Hehuan |  | Hehuan, Mu-zhu-ling M1 |  |  |  |  | 433-436 | 8-23 ad | 8 | 23 | Counter-shaped bead, purple | purple |  | 21.585199 | 19.238941 | village
FUX2009_74 | 74 | bead | counter-shaped | glass | China | Guangxi | Hehuan |  | Hehuan, Mu-zhu-ling M1 |  |  |  |  | 433-436 | 8-23 ad | 8 | 23 | Counter-shaped bead, purple | purple |  | 21.585199 | 19.238941 | village
FUX2009_75 | 75 | bead | counter-shaped | glass | China | Guangxi | Hehuan |  | Hehuan, Mu-zhu-ling M1 |  |  |  |  | 433-436 | 8-23 ad | 8 | 23 | Counter-shaped bead, Cambridge blue | blue |  | 21.585199 | 19.238941 | village
FUX2009_75 | 75 | bead | counter-shaped | glass | China | Guangxi | Hehuan |  | Hehuan, Mu-zhu-ling M1 |  |  |  |  | 433-436 | 8-23 ad | 8 | 23 | Counter-shaped bead, Cambridge blue | blue |  | 21.585199 | 19.238941 | village
FUX2009_76 | 76 | bead | counter-shaped | glass | China | Guangxi | Hepu | 合浦 | Hepu, Jiu-zhi-ling M5 |  |  |  |  | 433-436 | e-h | 25 | 220 | Counter-shaped bead, green | green |  | 21.751186 | 19.28527 | county
FUX2009_76 | 76 | bead | counter-shaped | glass | China | Guangxi | Hepu | 合浦 | Hepu, Jiu-zhi-ling M5 |  |  |  |  | 433-436 | e-h | 25 | 220 | Counter-shaped bead, green | green |  | 21.751186 | 19.28527 | county
FUX2009_77 | 77 | bead | tubular | glass | China | Guangxi | Hepu | 合浦 | Hepu, Jiu-zhi-ling M5 |  |  |  |  | 433-436 | e-h | 25 | 220 | Round tube, blue | blue |  | 21.751186 | 19.28527 | county
FUX2009_77 | 77 | bead | tubular | glass | China | Guangxi | Hepu | 合浦 | Hepu, Jiu-zhi-ling M5 |  |  |  |  | 433-436 | e-h | 25 | 220 | Round tube, blue | blue |  | 21.751186 | 19.28527 | county
FUX2009_78 | 78 | bead |  | glass | China | Guangxi | Hepu | 合浦 | Hepu, Jiu-zhi-ling M5 |  |  |  |  | 433-436 | e-h | 25 | 220 | Round tube, light green | green |  | 21.751186 | 19.28527 | county
FUX2009_78 | 78 | bead |  | glass | China | Guangxi | Hepu | 合浦 | Hepu, Jiu-zhi-ling M5 |  |  |  |  | 433-436 | e-h | 25 | 220 | Round tube, light green | green |  | 21.751186 | 19.28527 | county
FUX2009_79 | 79 |  |  | glass | China | Guangxi | Fengmengling |  | Feng-meng-ling M26 |  |  |  |  | 433-436 | h | -202 | 220 | Small fragment, dark blue | blue |  | 21.746253 | 19.261553 | region
FUX2009_79 | 79 |  |  | glass | China | Guangxi | Fengmengling |  | Feng-meng-ling M26 |  |  |  |  | 433-436 | h | -202 | 220 | Small fragment, dark blue | blue |  | 21.746253 | 19.261553 | region
FUX2009_80 | 80 |  |  | glass | China | Guangxi | Fengmengling |  | Feng-meng-ling M26 |  |  |  |  | 433-436 | h | -202 | 220 | Small fragment, grass-green | green |  | 21.746253 | 19.261553 | region
FUX2009_80 | 80 |  |  | glass | China | Guangxi | Fengmengling |  | Feng-meng-ling M26 |  |  |  |  | 433-436 | h | -202 | 220 | Small fragment, grass-green | green |  | 21.746253 | 19.261553 | region
FUX2009_81 | 81 |  |  | glass | China | Guangxi | Fengmengling |  | Feng-meng-ling M26 |  |  |  |  | 433-436 | h | -202 | 220 | Small fragment, brown | brown |  | 21.746253 | 19.261553 | region
FUX2009_81 | 81 |  |  | glass | China | Guangxi | Fengmengling |  | Feng-meng-ling M26 |  |  |  |  | 433-436 | h | -202 | 220 | Small fragment, brown | brown |  | 21.746253 | 19.261553 | region
FUX2009_82 | 82 | wafer | hear-shaped | glass | China | Guangxi | Heguan |  | Heguan M10 |  |  |  |  | 433-436 | h | -202 | 220 | Heart-shaped wafer |  |  | 21.751186 | 19.28527 | county
FUX2009_82 | 82 | wafer | hear-shaped | glass | China | Guangxi | Heguan |  | Heguan M10 |  |  |  |  | 433-436 | h | -202 | 220 | Heart-shaped wafer |  |  | 21.751186 | 19.28527 | county
FUX2009_83 | 83 | bead | counter-shaped | glass | China | Guangxi | Hehuan |  | Hehuan, Mu-zhu-ling M1 |  |  |  |  | 433-436 | 8-23 ad | 8 | 23 | Counter-shaped bead,maroon | red |  | 21.585199 | 19.238941 | village
FUX2009_83 | 83 | bead | counter-shaped | glass | China | Guangxi | Hehuan |  | Hehuan, Mu-zhu-ling M1 |  |  |  |  | 433-436 | 8-23 ad | 8 | 23 | Counter-shaped bead,maroon | red |  | 21.585199 | 19.238941 | village
FUX2009_84 | 84 |  |  | glass | China | Guangxi | Fengmengling |  | Feng-meng-ling M26 |  |  |  |  | 433-436 | h | -202 | 220 | Small fragment, blue | blue |  | 21.746253 | 19.261553 | region
FUX2009_84 | 84 |  |  | glass | China | Guangxi | Fengmengling |  | Feng-meng-ling M26 |  |  |  |  | 433-436 | h | -202 | 220 | Small fragment, blue | blue |  | 21.746253 | 19.261553 | region
FUX2009_85 | 85 |  |  | glass | China | Guangxi | Fengmengling |  | Feng-meng-ling M26 |  |  |  |  | 433-436 | h | -202 | 220 | Small fragment, grass-green | green |  | 21.746253 | 19.261553 | region
FUX2009_85 | 85 |  |  | glass | China | Guangxi | Fengmengling |  | Feng-meng-ling M26 |  |  |  |  | 433-436 | h | -202 | 220 | Small fragment, grass-green | green |  | 21.746253 | 19.261553 | region
GAN2009_01 | HNZZ-01 | eye bead | spherical | glass | China | Henan | Xichuan | 淅川 | Xujialing M10 | 徐家岭 M10 | elite tomb |  | bronze,jade | 791 | 战国早期 | -500 | -500 |  |  |  | 32.851549 | 111.669621 | village
GAN2009_01 | HNZZ-01 | eye bead | spherical | glass | China | Henan | Xichuan | 淅川 | Xujialing M10 | 徐家岭 M10 | elite tomb |  | bronze,jade | 791 | 战国早期 | -500 | -500 |  |  |  | 32.851549 | 111.669621 | village
GAN2009_02 | HNZZ-02 | eye bead | spherical | glass | China | Henan | Xichuan | 淅川 | Xujialing M11 | 徐家岭 M10 | elite tomb |  | bronze,jade | 791 | 战国早期 | -500 | -500 |  |  |  | 32.851549 | 111.669621 | village
GAN2009_02 | HNZZ-02 | eye bead | spherical | glass | China | Henan | Xichuan | 淅川 | Xujialing M11 | 徐家岭 M10 | elite tomb |  | bronze,jade | 791 | 战国早期 | -500 | -500 |  |  |  | 32.851549 | 111.669621 | village
GAN2009_03 | HNZZ-03 | eye bead | spherical | glass | China | Henan | Xichuan | 淅川 | Xujialing M12 | 徐家岭 M10 | elite tomb |  | bronze,jade | 791 | 战国早期 | -500 | -500 |  |  |  | 32.851549 | 111.669621 | village
GAN2009_03 | HNZZ-03 | eye bead | spherical | glass | China | Henan | Xichuan | 淅川 | Xujialing M12 | 徐家岭 M10 | elite tomb |  | bronze,jade | 791 | 战国早期 | -500 | -500 |  |  |  | 32.851549 | 111.669621 | village
GAN2009_04 | HNZZ-04 | eye bead | spherical | glass | China | Henan | Xichuan | 淅川 | Xujialing M13 | 徐家岭 M10 | elite tomb |  | bronze,jade | 791 | 战国早期 | -500 | -500 |  |  |  | 32.851549 | 111.669621 | village
GAN2009_04 | HNZZ-04 | eye bead | spherical | glass | China | Henan | Xichuan | 淅川 | Xujialing M13 | 徐家岭 M10 | elite tomb |  | bronze,jade | 791 | 战国早期 | -500 | -500 |  |  |  | 32.851549 | 111.669621 | village
GAN2009_05 | HNZZ-05 | eye bead | spherical | glass | China | Henan | Xichuan | 淅川 | Xujialing M14 | 徐家岭 M10 | elite tomb |  | bronze,jade | 791 | 战国早期 | -500 | -500 |  |  |  | 32.851549 | 111.669621 | village
GAN2009_05 | HNZZ-05 | eye bead | spherical | glass | China | Henan | Xichuan | 淅川 | Xujialing M14 | 徐家岭 M10 | elite tomb |  | bronze,jade | 791 | 战国早期 | -500 | -500 |  |  |  | 32.851549 | 111.669621 | village
GAN2009_06 | HNZZ-06 | eye bead | spherical | glass | China | Henan | Xichuan | 淅川 | Xujialing M15 | 徐家岭 M10 | elite tomb |  | bronze,jade | 791 | 战国早期 | -500 | -500 |  |  |  | 32.851549 | 111.669621 | village
GAN2009_06 | HNZZ-06 | eye bead | spherical | glass | China | Henan | Xichuan | 淅川 | Xujialing M15 | 徐家岭 M10 | elite tomb |  | bronze,jade | 791 | 战国早期 | -500 | -500 |  |  |  | 32.851549 | 111.669621 | village
GAN2009_07 | HNZZ-07 | eye bead | spherical | glass | China | Henan | Xichuan | 淅川 | Xujialing M16 | 徐家岭 M10 | elite tomb |  | bronze,jade | 791 | 战国早期 | -500 | -500 |  |  |  | 32.851549 | 111.669621 | village
GAN2009_07 | HNZZ-07 | eye bead | spherical | glass | China | Henan | Xichuan | 淅川 | Xujialing M16 | 徐家岭 M10 | elite tomb |  | bronze,jade | 791 | 战国早期 | -500 | -500 |  |  |  | 32.851549 | 111.669621 | village
GAN2009_08 | HNZZ-08 | eye bead | spherical | glass | China | Henan | Xichuan | 淅川 | Xujialing M17 | 徐家岭 M10 | elite tomb |  | bronze,jade | 791 | 战国早期 | -500 | -500 |  |  |  | 32.851549 | 111.669621 | village
GAN2009_08 | HNZZ-08 | eye bead | spherical | glass | China | Henan | Xichuan | 淅川 | Xujialing M17 | 徐家岭 M10 | elite tomb |  | bronze,jade | 791 | 战国早期 | -500 | -500 |  |  |  | 32.851549 | 111.669621 | village
GAN2009_09 | HNZZ-09 | eye bead | spherical | glass | China | Henan | Xichuan | 淅川 | Xujialing M18 | 徐家岭 M10 | elite tomb |  | bronze,jade | 791 | 战国早期 | -500 | -500 |  |  |  | 32.851549 | 111.669621 | village
GAN2009_09 | HNZZ-09 | eye bead | spherical | glass | China | Henan | Xichuan | 淅川 | Xujialing M18 | 徐家岭 M10 | elite tomb |  | bronze,jade | 791 | 战国早期 | -500 | -500 |  |  |  | 32.851549 | 111.669621 | village
GAN2009_10 | HNZZ-10 | eye bead | spherical | glass | China | Henan | Xichuan | 淅川 | Xujialing M19 | 徐家岭 M10 | elite tomb |  | bronze,jade | 791 | 战国早期 | -500 | -500 |  |  |  | 32.851549 | 111.669621 | village
GAN2009_10 | HNZZ-10 | eye bead | spherical | glass | China | Henan | Xichuan | 淅川 | Xujialing M19 | 徐家岭 M10 | elite tomb |  | bronze,jade | 791 | 战国早期 | -500 | -500 |  |  |  | 32.851549 | 111.669621 | village
GAN2009_11 | HNZZ-11 | eye bead | spherical | glass | China | Henan | Xichuan | 淅川 | Xujialing M20 | 徐家岭 M10 | elite tomb |  | bronze,jade | 791 | 战国早期 | -500 | -500 |  |  |  | 32.851549 | 111.669621 | village
GAN2009_11 | HNZZ-11 | eye bead | spherical | glass | China | Henan | Xichuan | 淅川 | Xujialing M20 | 徐家岭 M10 | elite tomb |  | bronze,jade | 791 | 战国早期 | -500 | -500 |  |  |  | 32.851549 | 111.669621 | village
GAN2009a_01 | NM02 | bead |  | glass | China | Inner Mongolia | Hu-Lun-Bei'er-Meng | 呼伦贝尔盟 | Zha-Lai-Nuo-Er tomb |  | tomb |  |  | 48-50 | Han Dynasty | -202 | 220 | Green glass bead |  |  | 49.447411 | 117.635316 | county
GAN2009a_01 | NM02 | bead |  | glass | China | Inner Mongolia | Hu-Lun-Bei'er-Meng | 呼伦贝尔盟 | Zha-Lai-Nuo-Er tomb |  | tomb |  |  | 48-50 | Han Dynasty | -202 | 220 | Green glass bead |  |  | 49.447411 | 117.635316 | county
GAN2009a_02 | NM03 | bead |  | glass | China | Inner Mongolia | Hu-Lun-Bei'er-Meng | 呼伦贝尔盟 | Zha-Lai-Nuo-Er tomb |  | tomb |  |  | 48-50 | Han Dynasty | -202 | 220 | Yellow glass bead |  |  | 49.447411 | 117.635316 | county
GAN2009a_02 | NM03 | bead |  | glass | China | Inner Mongolia | Hu-Lun-Bei'er-Meng | 呼伦贝尔盟 | Zha-Lai-Nuo-Er tomb |  | tomb |  |  | 48-50 | Han Dynasty | -202 | 220 | Yellow glass bead |  |  | 49.447411 | 117.635316 | county
GAN2009a_03 | WJ-09 | bead |  | glass | China | Inner Mongolia | E-Ji-Na-Qi | 额济纳旗 | Lvcheng |  |  |  |  | 48-50 | Western Zhou | -1045 | -771 | Green small glass bead, 5 mm in outside diameter, 2 mm in inside diameter |  |  | 41.679871 | 1.3438 | region
GAN2009a_03 | WJ-09 | bead |  | glass | China | Inner Mongolia | E-Ji-Na-Qi | 额济纳旗 | Lvcheng |  |  |  |  | 48-50 | Western Zhou | -1045 | -771 | Green small glass bead, 5 mm in outside diameter, 2 mm in inside diameter |  |  | 41.679871 | 1.3438 | region
GAN2009a_04 | WJ-05 | bead |  | glass | China | Inner Mongolia | Cha-You-Zhong-Qi | 察右中旗 | Qilangshan M6 |  | tomb |  |  | 48-50 | Northern Wei | 386 | 534 | Yellow glass bead, 17 mm in length, 7 mm in outside diameter, 3 mm in inside diameter |  |  | 41.284548 | 112.65181 | county
GAN2009a_04 | WJ-05 | bead |  | glass | China | Inner Mongolia | Cha-You-Zhong-Qi | 察右中旗 | Qilangshan M6 |  | tomb |  |  | 48-50 | Northern Wei | 386 | 534 | Yellow glass bead, 17 mm in length, 7 mm in outside diameter, 3 mm in inside diameter |  |  | 41.284548 | 112.65181 | county
GAN2009a_05 | WJ-06 | bead |  | glass | China | Inner Mongolia | Cha-You-Zhong-Qi | 察右中旗 | Qilangshan |  |  |  |  | 48-50 | Northern Wei | 386 | 534 | White and black glass beads |  |  | 41.284548 | 112.65181 | county
GAN2009a_05 | WJ-06 | bead |  | glass | China | Inner Mongolia | Cha-You-Zhong-Qi | 察右中旗 | Qilangshan |  |  |  |  | 48-50 | Northern Wei | 386 | 534 | White and black glass beads |  |  | 41.284548 | 112.65181 | county
GAN2009a_06 | WJ-07 | bead |  | glass | China | Inner Mongolia | Cha-You-Zhong-Qi | 察右中旗 | Qilangshan M20 |  | tomb |  |  | 48-50 | Northern Wei | 386 | 534 | White and blue glass beads, 6 mm in outside diameter of white bead, 8 mm in inside diameter of black bead, 2 mm in inside diameter of both beads |  |  | 41.284548 | 112.65181 | county
GAN2009a_06 | WJ-07 | bead |  | glass | China | Inner Mongolia | Cha-You-Zhong-Qi | 察右中旗 | Qilangshan M20 |  | tomb |  |  | 48-50 | Northern Wei | 386 | 534 | White and blue glass beads, 6 mm in outside diameter of white bead, 8 mm in inside diameter of black bead, 2 mm in inside diameter of both beads |  |  | 41.284548 | 112.65181 | county
GAN2009a_07 | WJ-01 | bead | hexagonal rhombic | glass | China | Inner Mongolia | Yuan-Shang-Du southwall | 元上都 | [5 empty] | 48-50 | Yuan Dynasty | 1271 | 1368 | Relic of hexagonal rhombic glass bead, 18 mm in length, 13 mm in width |  |  | 42.344485 | 116.2183 | site
GAN2009a_07 | WJ-01 | bead | hexagonal rhombic | glass | China | Inner Mongolia | Yuan-Shang-Du southwall | 元上都 | [5 empty] | 48-50 | Yuan Dynasty | 1271 | 1368 | Relic of hexagonal rhombic glass bead, 18 mm in length, 13 mm in width |  |  | 42.344485 | 116.2183 | site
GAN2009a_08 | WJ-02 | bead | hexagonal rhombic | glass | China | Inner Mongolia | Yuan-Shang-Du southwall | 元上都 | [5 empty] | 48-50 | Yuan Dynasty | 1271 | 1368 | Relic of hexagonal rhombic glass bead |  |  | 42.344485 | 116.2183 | site
GAN2009a_08 | WJ-02 | bead | hexagonal rhombic | glass | China | Inner Mongolia | Yuan-Shang-Du southwall | 元上都 | [5 empty] | 48-50 | Yuan Dynasty | 1271 | 1368 | Relic of hexagonal rhombic glass bead |  |  | 42.344485 | 116.2183 | site
GAN2009a_09 | WJ-03 | bead |  | glass | China | Inner Mongolia | Cha-You-Zhong-Qi | 察右中旗 | Qilangshan M20 |  | tomb |  |  | 48-50 | Northern Wei | 386 | 534 | White and black glass beads |  |  | 41.284548 | 112.65181 | county
GAN2009a_09 | WJ-03 | bead |  | glass | China | Inner Mongolia | Cha-You-Zhong-Qi | 察右中旗 | Qilangshan M20 |  | tomb |  |  | 48-50 | Northern Wei | 386 | 534 | White and black glass beads |  |  | 41.284548 | 112.65181 | county
GAN2009a_10 | WJ-08 | bead |  | glass | China | Inner Mongolia | Yuan-Shang-Du | 元上都 | [5 empty] | 48-50 | Yuan Dynasty | 1271 | 1368 | White glass bead |  |  | 42.344485 | 116.2183 | site
GAN2009a_10 | WJ-08 | bead |  | glass | China | Inner Mongolia | Yuan-Shang-Du | 元上都 | [5 empty] | 48-50 | Yuan Dynasty | 1271 | 1368 | White glass bead |  |  | 42.344485 | 116.2183 | site
GAN2009a_11 | WJ-10 | bead | rhombic | glass | China | Inner Mongolia | Yuan-Shang-Du southwall | 元上都 | [5 empty] | 48-50 | Yuan Dynasty | 1271 | 1368 | Blue rhombic glass bead, 16 mm in length, 9 mm in width |  |  | 42.344485 | 116.2183 | site
GAN2009a_11 | WJ-10 | bead | rhombic | glass | China | Inner Mongolia | Yuan-Shang-Du southwall | 元上都 | [5 empty] | 48-50 | Yuan Dynasty | 1271 | 1368 | Blue rhombic glass bead, 16 mm in length, 9 mm in width |  |  | 42.344485 | 116.2183 | site
GAN2009a_12 | WJ-12 | hairpin | plum blosson-shaped | glass | China | Inner Mongolia | Yuan-Shang-Du southwall | 元上都 | [5 empty] | 48-50 | Yuan Dynasty | 1271 | 1368 | Relic of blue plum blossom-shaped hairpin |  |  | 42.344485 | 116.2183 | site
GAN2009a_12 | WJ-12 | hairpin | plum blosson-shaped | glass | China | Inner Mongolia | Yuan-Shang-Du southwall | 元上都 | [5 empty] | 48-50 | Yuan Dynasty | 1271 | 1368 | Relic of blue plum blossom-shaped hairpin |  |  | 42.344485 | 116.2183 | site
GAN2009a_13 | XJ-1A | bead |  | glass | China | Xinjiang | Baicheng | 拜城 | Kezi'er Tu'er | 克孜尔吐尔 | tomb |  |  | 65-66 | Western Zhou to Spring and Autumn period (1100-800 BC) | -1100 | -800 | M26 glaucous glass bead |  |  | 41.79588 | 82.391721 | village
GAN2009a_13 | XJ-1A | bead |  | glass | China | Xinjiang | Baicheng | 拜城 | Kezi'er Tu'er | 克孜尔吐尔 | tomb |  |  | 65-66 | Western Zhou to Spring and Autumn period (1100-800 BC) | -1100 | -800 | M26 glaucous glass bead |  |  | 41.79588 | 82.391721 | village
GAN2009a_14 | XJ-2A | bead |  | glass | China | Xinjiang | Baicheng | 拜城 | Kezi'er Tu'er | 克孜尔吐尔 | tomb |  |  | 65-66 | Western Zhou to Spring and Autumn period (1100-800 BC) | -1100 | -800 | M26 buff glass bead |  |  | 41.79588 | 82.391721 | village
GAN2009a_14 | XJ-2A | bead |  | glass | China | Xinjiang | Baicheng | 拜城 | Kezi'er Tu'er | 克孜尔吐尔 | tomb |  |  | 65-66 | Western Zhou to Spring and Autumn period (1100-800 BC) | -1100 | -800 | M26 buff glass bead |  |  | 41.79588 | 82.391721 | village
GAN2009a_15 | XJ-2B | bead |  | glass | China | Xinjiang | Baicheng | 拜城 | Kezi'er Tu'er | 克孜尔吐尔 | tomb |  |  | 65-66 | Western Zhou to Spring and Autumn period (1100-800 BC) | -1100 | -800 | M26 buff glass bead |  |  | 41.79588 | 82.391721 | village
GAN2009a_15 | XJ-2B | bead |  | glass | China | Xinjiang | Baicheng | 拜城 | Kezi'er Tu'er | 克孜尔吐尔 | tomb |  |  | 65-66 | Western Zhou to Spring and Autumn period (1100-800 BC) | -1100 | -800 | M26 buff glass bead |  |  | 41.79588 | 82.391721 | village
GAN2009a_16 | XJ-3A | bead |  | glass | China | Xinjiang | Baicheng | 拜城 | Kezi'er Tu'er | 克孜尔吐尔 | tomb |  |  | 65-66 | Western Zhou to Spring and Autumn period (1100-800 BC) | -1100 | -800 | M4 corroded glass bead |  |  | 41.79588 | 82.391721 | village
GAN2009a_16 | XJ-3A | bead |  | glass | China | Xinjiang | Baicheng | 拜城 | Kezi'er Tu'er | 克孜尔吐尔 | tomb |  |  | 65-66 | Western Zhou to Spring and Autumn period (1100-800 BC) | -1100 | -800 | M4 corroded glass bead |  |  | 41.79588 | 82.391721 | village
GAN2009a_17 | XJ-4A | bead |  | glass | China | Xinjiang | Baicheng | 拜城 | Kezi'er Tu'er | 克孜尔吐尔 | tomb |  |  | 65-66 | Western Zhou to Spring and Autumn period (1100-800 BC) | -1100 | -800 | MII fragment of corroded glass bead |  |  | 41.79588 | 82.391721 | village
GAN2009a_17 | XJ-4A | bead |  | glass | China | Xinjiang | Baicheng | 拜城 | Kezi'er Tu'er | 克孜尔吐尔 | tomb |  |  | 65-66 | Western Zhou to Spring and Autumn period (1100-800 BC) | -1100 | -800 | MII fragment of corroded glass bead |  |  | 41.79588 | 82.391721 | village
GAN2009a_18 | XJ-30 | bead |  | glass | China | Xinjiang | Baicheng | 拜城 | Kezi'er Tu'er | 克孜尔吐尔 | tomb |  |  | 65-66 | Western Zhou to Spring and Autumn period (1100-800 BC) | -1100 | -800 | M3 fragment of corroded glass bead |  |  | 41.79588 | 82.391721 | village
GAN2009a_18 | XJ-30 | bead |  | glass | China | Xinjiang | Baicheng | 拜城 | Kezi'er Tu'er | 克孜尔吐尔 | tomb |  |  | 65-66 | Western Zhou to Spring and Autumn period (1100-800 BC) | -1100 | -800 | M3 fragment of corroded glass bead |  |  | 41.79588 | 82.391721 | village
GAN2009a_19 | XJ-44 | bead |  | glass | China | Xinjiang | Tacheng | 塔城 | E'min | 额敏 | tomb |  |  | 65-66 | Spring and Autumn period (700-500 BC) | -700 | -500 | M1 fragment of corroded glass bead |  |  | 46.611756 | 84.139679 | village
GAN2009a_19 | XJ-44 | bead |  | glass | China | Xinjiang | Tacheng | 塔城 | E'min | 额敏 | tomb |  |  | 65-66 | Spring and Autumn period (700-500 BC) | -700 | -500 | M1 fragment of corroded glass bead |  |  | 46.611756 | 84.139679 | village
GAN2009a_20 | GSU-1 | tube |  | frit | China | Gansu | Lixian | 礼县 | [5 empty] | 68 | Warring States | -475 | -221 | pale green frit tube |  |  | 34.1664 | 15.4954 | county
GAN2009a_20 | GSU-1 | tube |  | frit | China | Gansu | Lixian | 礼县 | [5 empty] | 68 | Warring States | -475 | -221 | pale green frit tube |  |  | 34.1664 | 15.4954 | county
GAN2009a_21 | GSU-2 | ear pendant |  | glass | China | Gansu | Lanzhou | 兰州 | [5 empty] | 68 | Han | -202 | 220 | Glass ear pendant |  |  | 36.54886 | 13.81378 | county
GAN2009a_21 | GSU-2 | ear pendant |  | glass | China | Gansu | Lanzhou | 兰州 | [5 empty] | 68 | Han | -202 | 220 | Glass ear pendant |  |  | 36.54886 | 13.81378 | county
GAN2009a_22 | GSU-3 | bead |  | glass | China | Gansu | Wuwei | 武威 | [5 empty] | 68 | Han | -202 | 220 | Gansu glass bead |  |  | 37.92116 | 12.627621 | county
GAN2009a_22 | GSU-3 | bead |  | glass | China | Gansu | Wuwei | 武威 | [5 empty] | 68 | Han | -202 | 220 | Gansu glass bead |  |  | 37.92116 | 12.627621 | county
GAN2009a_23 | M128:6 | ear pendant |  | glass | China | Qinghai | [7 empty] | 78 | late Western Han | -100 | 0 |  |  |  | 35.56656 | 95.763339 | region
GAN2009a_23 | M128:6 | ear pendant |  | glass | China | Qinghai | [7 empty] | 78 | late Western Han | -100 | 0 |  |  |  | 35.56656 | 95.763339 | region
GAN2009a_25 | M90:8 | ear pendant |  | glass | China | Qinghai | [7 empty] | 78 | early Eastern Han | 0 | 100 |  |  |  | 35.56656 | 95.763339 | region
GAN2009a_25 | M90:8 | ear pendant |  | glass | China | Qinghai | [7 empty] | 78 | early Eastern Han | 0 | 100 |  |  |  | 35.56656 | 95.763339 | region
GAN2009a_27 | M9:17 | ear pendant |  | glass | China | Qinghai | [7 empty] | 78 | late Eastern Han | 100 | 200 |  |  |  | 35.56656 | 95.763339 | region
GAN2009a_27 | M9:17 | ear pendant |  | glass | China | Qinghai | [7 empty] | 78 | late Eastern Han | 100 | 200 |  |  |  | 35.56656 | 95.763339 | region
GAN2009a_28 | M37:31 | bead |  | glass | China | Qinghai | [7 empty] | 78 | late Eastern Han | 100 | 200 |  |  |  | 35.56656 | 95.763339 | region
GAN2009a_28 | M37:31 | bead |  | glass | China | Qinghai | [7 empty] | 78 | late Eastern Han | 100 | 200 |  |  |  | 35.56656 | 95.763339 | region
GAN2009a_29 | M23:8 | bead |  | glass | China | Qinghai | [7 empty] | 79 | Eastern Han | 25 | 220 |  |  |  | 35.56656 | 95.763339 | region
GAN2009a_29 | M23:8 | bead |  | glass | China | Qinghai | [7 empty] | 79 | Eastern Han | 25 | 220 |  |  |  | 35.56656 | 95.763339 | region
GAN2009a_30 | M5:25-1 | bead |  | glass | China | Qinghai | [7 empty] | 79 | late Eastern Han | 100 | 200 |  |  |  | 35.56656 | 95.763339 | region
GAN2009a_30 | M5:25-1 | bead |  | glass | China | Qinghai | [7 empty] | 79 | late Eastern Han | 100 | 200 |  |  |  | 35.56656 | 95.763339 | region
GAN2009a_31 | M5:25-2 | bead |  | glass | China | Qinghai | [7 empty] | 79 | late Eastern Han | 100 | 200 |  |  |  | 35.56656 | 95.763339 | region
GAN2009a_31 | M5:25-2 | bead |  | glass | China | Qinghai | [7 empty] | 79 | late Eastern Han | 100 | 200 |  |  |  | 35.56656 | 95.763339 | region
GAN2009a_32 | M23:7 | others |  | faience | China | Qinghai | [7 empty] | 79 | Eastern Han | 25 | 220 |  |  |  | 35.56656 | 95.763339 | region
GAN2009a_32 | M23:7 | others |  | faience | China | Qinghai | [7 empty] | 79 | Eastern Han | 25 | 220 |  |  |  | 35.56656 | 95.763339 | region
GAN2009a_33 | M53:02 | ear pendant |  | glass | China | Qinghai | [7 empty] | 79 | late Eastern Han | 100 | 200 |  |  |  | 35.56656 | 95.763339 | region
GAN2009a_33 | M53:02 | ear pendant |  | glass | China | Qinghai | [7 empty] | 78 | late Eastern Han | 100 | 200 |  |  |  | 35.56656 | 95.763339 | region
GAN2009a_33 | M53:02 | ear pendant |  | glass | China | Qinghai | [7 empty] | 79 | late Eastern Han | 100 | 200 |  |  |  | 35.56656 | 95.763339 | region
GAN2009a_33 | M53:02 | ear pendant |  | glass | China | Qinghai | [7 empty] | 78 | late Eastern Han | 100 | 200 |  |  |  | 35.56656 | 95.763339 | region
GAN2009a_34 | M130:1 | bead |  | glass | China | Qinghai | [7 empty] | 78 | late Western Han | -100 | 0 |  |  |  | 35.56656 | 95.763339 | region
GAN2009a_34 | M130:1 | bead |  | glass | China | Qinghai | [7 empty] | 79 | late Western Han | -100 | 0 |  |  |  | 35.56656 | 95.763339 | region
GAN2009a_34 | M130:1 | bead |  | glass | China | Qinghai | [7 empty] | 79 | late Western Han | -100 | 0 |  |  |  | 35.56656 | 95.763339 | region
GAN2009a_34 | M130:1 | bead |  | glass | China | Qinghai | [7 empty] | 78 | late Western Han | -100 | 0 |  |  |  | 35.56656 | 95.763339 | region
GAN2009a_35 | Changsha | disk | bi | glass | China | Hunan | Changsha | [6 empty] | 100 | 400-200 BC | -400 | -200 |  |  |  | 28.25144 | 113.9289 | county
GAN2009a_35 | Changsha | disk | bi | glass | China | Hunan | Changsha | [6 empty] | 100 | 400-200 BC | -400 | -200 |  |  |  | 28.25144 | 113.9289 | county
GAN2009a_36 | Tahori | bead |  | glass | North Korea | Hamgyŏng-namdo | Tahori | [6 empty] | 100 | 100 BC300 AD | -100 | 300 |  |  |  | 39.819941 | 127.45489 | site
GAN2009a_36 | Tahori | bead |  | glass | North Korea | Hamgyŏng-namdo | Tahori | [6 empty] | 100 | 100 BC300 AD | -100 | 300 |  |  |  | 39.819941 | 127.45489 | site
GAN2009a_37 | Sugu-Okamoto | bead | tubular | glass | Japan | Fukuoka | Sugu-Okamoto | [6 empty] | 100 | 100 BC100 AD | -100 | 100 |  |  |  | 33.53959 | 13.449146 | site
GAN2009a_37 | Sugu-Okamoto | bead | tubular | glass | Japan | Fukuoka | Sugu-Okamoto | [6 empty] | 100 | 100 BC100 AD | -100 | 100 |  |  |  | 33.53959 | 13.449146 | site
GAN2009a_38 | Tateiwa | bead | tubular | glass | Japan | Fukuoka | Tateiwa | [6 empty] | 100 | 100 BC100 AD | -100 | 100 |  |  |  | 33.64913 | 13.6952 | county
GAN2009a_38 | Tateiwa | bead | tubular | glass | Japan | Fukuoka | Tateiwa | [6 empty] | 100 | 100 BC100 AD | -100 | 100 |  |  |  | 33.64913 | 13.6952 | county
GUO2021_01 | W000699 | eye bead | spherical | glass | China | Shandong | Qufu | 曲阜 | ancient city of the state of Lu M53&M58 | 鲁国故城遗址 M53&M58 | elite tomb | 曲阜鲁国故城遗址共发现玻璃珠饰 25 颗，集中 于两 座 战 国 早 中 期 的 大 型 墓 葬，分 别 是 M52 和 M58。其中 M52 出土玻璃珠饰 11 颗，均为蜻蜓眼玻 璃珠，M58 出土 14 颗，包括 11 颗蜻蜓眼玻璃珠、1 颗六棱桶形玻璃珠和 2 颗玻璃管［9］ | glass bead,glass eye bead | 66-67 | 战国早中期 | -476 | -350 | 基体表面的沟槽是采用了冷加 工工艺，在珠体制作完成冷却之后，利用硬质工具在 珠体表 面 进 行 刻 划，形 成 沟 槽。 图 3b 表 明 样 品 W000699 表面的浅黄色网格纹( “眼睛”纹饰周边的 线条) 透明度差，玻璃化程度不够高，因此导致其与 玻璃基体的粘合度低，而容易脱落。进一步表明浅 黄色线条是在珠体制作完成，并在表面开槽之后，再 将浅黄色物质 填 入 沟 槽 内 部。 化 学 成 分 分 析 结 果 ( 表 2) 则 表 明，此 浅 黄 色 物 质 中 含 有 较 高 的 磷 和 钙。.质量(g):34.56 尺寸(mm)：高度：约26，67；珠体直径：约26，87；孔径：约8.47 描述： 深蓝色球形基体，基体表面有浅黄色网格纹饰，每个网格内有1颗“眼睛"；12颗偏心圆式“眼睛”均匀分布于珠体表面上中下三部分，其中上下部分“眼睛”为对称分布“眼睛部分”由深蓝色“眼珠”和9层蓝白相间“眼圈”构成。 |  |  | 35.61243 | 117.4299 | site
GUO2021_01 | W000699 | eye bead | spherical | glass | China | Shandong | Qufu | 曲阜 | ancient city of the state of Lu M53&M58 | 鲁国故城遗址 M53&M58 | elite tomb | 曲阜鲁国故城遗址共发现玻璃珠饰 25 颗，集中 于两 座 战 国 早 中 期 的 大 型 墓 葬，分 别 是 M52 和 M58。其中 M52 出土玻璃珠饰 11 颗，均为蜻蜓眼玻 璃珠，M58 出土 14 颗，包括 11 颗蜻蜓眼玻璃珠、1 颗六棱桶形玻璃珠和 2 颗玻璃管［9］ | glass bead,glass eye bead | 66-67 | 战国早中期 | -476 | -350 | 基体表面的沟槽是采用了冷加 工工艺，在珠体制作完成冷却之后，利用硬质工具在 珠体表 面 进 行 刻 划，形 成 沟 槽。 图 3b 表 明 样 品 W000699 表面的浅黄色网格纹( “眼睛”纹饰周边的 线条) 透明度差，玻璃化程度不够高，因此导致其与 玻璃基体的粘合度低，而容易脱落。进一步表明浅 黄色线条是在珠体制作完成，并在表面开槽之后，再 将浅黄色物质 填 入 沟 槽 内 部。 化 学 成 分 分 析 结 果 ( 表 2) 则 表 明，此 浅 黄 色 物 质 中 含 有 较 高 的 磷 和 钙。.质量(g):34.56 尺寸(mm)：高度：约26，67；珠体直径：约26，87；孔径：约8.47 描述： 深蓝色球形基体，基体表面有浅黄色网格纹饰，每个网格内有1颗“眼睛"；12颗偏心圆式“眼睛”均匀分布于珠体表面上中下三部分，其中上下部分“眼睛”为对称分布“眼睛部分”由深蓝色“眼珠”和9层蓝白相间“眼圈”构成。 |  |  | 35.61243 | 117.4299 | site
GUO2021_02 | W000701 | eye bead | spherical | glass | China | Shandong | Qufu | 曲阜 | ancient city of the state of Lu M53&M58 | 鲁国故城遗址 M53&M58 | elite tomb | 曲阜鲁国故城遗址共发现玻璃珠饰 25 颗，集中 于两 座 战 国 早 中 期 的 大 型 墓 葬，分 别 是 M52 和 M58。其中 M52 出土玻璃珠饰 11 颗，均为蜻蜓眼玻 璃珠，M58 出土 14 颗，包括 11 颗蜻蜓眼玻璃珠、1 颗六棱桶形玻璃珠和 2 颗玻璃管［9］ | glass bead | 66-67 | 战国早中期 | -476 | -350 | 质量(g):20.16 尺寸(mm)：高度：约2L 62；珠体直径：约23，17；孔径：约 &巧 描述： 深蓝色球形基体， 12颗偏心圆式“眼睛”均匀分布于珠体表面上中下三部分，其中上下部分“眼睛”为对称分布“眼睛”由深蓝色“眼珠”和7层蓝白相间“眼圈”构成。 |  |  | 35.61243 | 117.4299 | site
GUO2021_02 | W000701 | eye bead | spherical | glass | China | Shandong | Qufu | 曲阜 | ancient city of the state of Lu M53&M58 | 鲁国故城遗址 M53&M58 | elite tomb | 曲阜鲁国故城遗址共发现玻璃珠饰 25 颗，集中 于两 座 战 国 早 中 期 的 大 型 墓 葬，分 别 是 M52 和 M58。其中 M52 出土玻璃珠饰 11 颗，均为蜻蜓眼玻 璃珠，M58 出土 14 颗，包括 11 颗蜻蜓眼玻璃珠、1 颗六棱桶形玻璃珠和 2 颗玻璃管［9］ | glass bead | 66-67 | 战国早中期 | -476 | -350 | 质量(g):20.16 尺寸(mm)：高度：约2L 62；珠体直径：约23，17；孔径：约 &巧 描述： 深蓝色球形基体， 12颗偏心圆式“眼睛”均匀分布于珠体表面上中下三部分，其中上下部分“眼睛”为对称分布“眼睛”由深蓝色“眼珠”和7层蓝白相间“眼圈”构成。 |  |  | 35.61243 | 117.4299 | site
GUO2021_03 | W000703 | eye bead | spherical | glass | China | Shandong | Qufu | 曲阜 | ancient city of the state of Lu M53&M58 | 鲁国故城遗址 M53&M58 | elite tomb | 曲阜鲁国故城遗址共发现玻璃珠饰 25 颗，集中 于两 座 战 国 早 中 期 的 大 型 墓 葬，分 别 是 M52 和 M58。其中 M52 出土玻璃珠饰 11 颗，均为蜻蜓眼玻 璃珠，M58 出土 14 颗，包括 11 颗蜻蜓眼玻璃珠、1 颗六棱桶形玻璃珠和 2 颗玻璃管［9］ | glass bead | 66-67 | 战国早中期 | -476 | -350 | 质量(g):15.16 尺寸(mm)：高度：约20巧8；珠体直径：约21. 1 1；穿孔直径：约7，41 描述： 深蓝色球形基体，6颗偏心圆式“眼睛”均匀对称分布于珠体上下两端，珠体中间分布有3颗七星纹式“眼睛"，9颗小同心圆式“眼睛”分布于七星纹“眼睛”上下左右四方；偏心圆式“眼睛”由深蓝色“眼珠”和9层蓝白相间眼纹组成，七星纹“眼睛” 由位于中心的1颗棕黄色“眼睛”和围绕其周围的6颗深蓝色“眼睛”构成，眼圈则为白色和棕黄色相间的3层眼纹构成，小同心圆“眼睛”则由棕黄色“眼珠”和5层蓝白相间“眼圈”构成。 |  |  | 35.61243 | 117.4299 | site
GUO2021_03 | W000703 | eye bead | spherical | glass | China | Shandong | Qufu | 曲阜 | ancient city of the state of Lu M53&M58 | 鲁国故城遗址 M53&M58 | elite tomb | 曲阜鲁国故城遗址共发现玻璃珠饰 25 颗，集中 于两 座 战 国 早 中 期 的 大 型 墓 葬，分 别 是 M52 和 M58。其中 M52 出土玻璃珠饰 11 颗，均为蜻蜓眼玻 璃珠，M58 出土 14 颗，包括 11 颗蜻蜓眼玻璃珠、1 颗六棱桶形玻璃珠和 2 颗玻璃管［9］ | glass bead | 66-67 | 战国早中期 | -476 | -350 | 质量(g):15.16 尺寸(mm)：高度：约20巧8；珠体直径：约21. 1 1；穿孔直径：约7，41 描述： 深蓝色球形基体，6颗偏心圆式“眼睛”均匀对称分布于珠体上下两端，珠体中间分布有3颗七星纹式“眼睛"，9颗小同心圆式“眼睛”分布于七星纹“眼睛”上下左右四方；偏心圆式“眼睛”由深蓝色“眼珠”和9层蓝白相间眼纹组成，七星纹“眼睛” 由位于中心的1颗棕黄色“眼睛”和围绕其周围的6颗深蓝色“眼睛”构成，眼圈则为白色和棕黄色相间的3层眼纹构成，小同心圆“眼睛”则由棕黄色“眼珠”和5层蓝白相间“眼圈”构成。 |  |  | 35.61243 | 117.4299 | site
GUO2021_04 | W000705 | eye bead | spherical | glass | China | Shandong | Qufu | 曲阜 | ancient city of the state of Lu M53&M58 | 鲁国故城遗址 M53&M58 | elite tomb | 曲阜鲁国故城遗址共发现玻璃珠饰 25 颗，集中 于两 座 战 国 早 中 期 的 大 型 墓 葬，分 别 是 M52 和 M58。其中 M52 出土玻璃珠饰 11 颗，均为蜻蜓眼玻 璃珠，M58 出土 14 颗，包括 11 颗蜻蜓眼玻璃珠、1 颗六棱桶形玻璃珠和 2 颗玻璃管［9］ | glass bead | 66-67 | 战国早中期 | -476 | -350 | 质量(g):5.9 尺寸(mm)：高度：约14. 19；珠体直径：约15· 39；穿孔直径：约4，64 描述： 深蓝色球形基体，6颗偏心圆式“眼睛”均匀分布于珠体上下两部分，上下两部的每两颗“眼珠”之间有2个小“眼睛”间隔；偏心圆式“眼睛”由深蓝色“眼珠”和5层蓝白相间“眼圈”构成，小“眼睛”则由深蓝色“眼球”和1层白色“眼圈”构成。 |  |  | 35.61243 | 117.4299 | site
GUO2021_04 | W000705 | eye bead | spherical | glass | China | Shandong | Qufu | 曲阜 | ancient city of the state of Lu M53&M58 | 鲁国故城遗址 M53&M58 | elite tomb | 曲阜鲁国故城遗址共发现玻璃珠饰 25 颗，集中 于两 座 战 国 早 中 期 的 大 型 墓 葬，分 别 是 M52 和 M58。其中 M52 出土玻璃珠饰 11 颗，均为蜻蜓眼玻 璃珠，M58 出土 14 颗，包括 11 颗蜻蜓眼玻璃珠、1 颗六棱桶形玻璃珠和 2 颗玻璃管［9］ | glass bead | 66-67 | 战国早中期 | -476 | -350 | 质量(g):5.9 尺寸(mm)：高度：约14. 19；珠体直径：约15· 39；穿孔直径：约4，64 描述： 深蓝色球形基体，6颗偏心圆式“眼睛”均匀分布于珠体上下两部分，上下两部的每两颗“眼珠”之间有2个小“眼睛”间隔；偏心圆式“眼睛”由深蓝色“眼珠”和5层蓝白相间“眼圈”构成，小“眼睛”则由深蓝色“眼球”和1层白色“眼圈”构成。 |  |  | 35.61243 | 117.4299 | site
GUO2021_05 | W101401 | eye bead | spherical | glass | China | Shandong | Qufu | 曲阜 | ancient city of the state of Lu M53&M58 | 鲁国故城遗址 M53&M58 | elite tomb | 曲阜鲁国故城遗址共发现玻璃珠饰 25 颗，集中 于两 座 战 国 早 中 期 的 大 型 墓 葬，分 别 是 M52 和 M58。其中 M52 出土玻璃珠饰 11 颗，均为蜻蜓眼玻 璃珠，M58 出土 14 颗，包括 11 颗蜻蜓眼玻璃珠、1 颗六棱桶形玻璃珠和 2 颗玻璃管［9］ | glass bead | 66-67 | 战国早中期 | -476 | -350 | 质量(g):27.83 尺寸(mm)：高度：约22.74；珠体直径：约25.46；穿孔直径：约8. 68 描述： 深蓝色球形基体，8颗偏心圆式“眼睛”上下对称分布于珠体表面，珠体中间位置均匀分布有4颗小的同心圆式“眼珠"；偏心圆式“眼睛”由深蓝色“眼珠”和7层蓝白相间“眼圈”构成，同心圆式“眼珠”则由深蓝色“眼珠”和3层蓝白相间“眼圈”构成。 |  |  | 35.61243 | 117.4299 | site
GUO2021_05 | W101401 | eye bead | spherical | glass | China | Shandong | Qufu | 曲阜 | ancient city of the state of Lu M53&M58 | 鲁国故城遗址 M53&M58 | elite tomb | 曲阜鲁国故城遗址共发现玻璃珠饰 25 颗，集中 于两 座 战 国 早 中 期 的 大 型 墓 葬，分 别 是 M52 和 M58。其中 M52 出土玻璃珠饰 11 颗，均为蜻蜓眼玻 璃珠，M58 出土 14 颗，包括 11 颗蜻蜓眼玻璃珠、1 颗六棱桶形玻璃珠和 2 颗玻璃管［9］ | glass bead | 66-67 | 战国早中期 | -476 | -350 | 质量(g):27.83 尺寸(mm)：高度：约22.74；珠体直径：约25.46；穿孔直径：约8. 68 描述： 深蓝色球形基体，8颗偏心圆式“眼睛”上下对称分布于珠体表面，珠体中间位置均匀分布有4颗小的同心圆式“眼珠"；偏心圆式“眼睛”由深蓝色“眼珠”和7层蓝白相间“眼圈”构成，同心圆式“眼珠”则由深蓝色“眼珠”和3层蓝白相间“眼圈”构成。 |  |  | 35.61243 | 117.4299 | site
GUO2021_06 | W101402 | eye bead | spherical | glass | China | Shandong | Qufu | 曲阜 | ancient city of the state of Lu M53&M58 | 鲁国故城遗址 M53&M58 | elite tomb | 曲阜鲁国故城遗址共发现玻璃珠饰 25 颗，集中 于两 座 战 国 早 中 期 的 大 型 墓 葬，分 别 是 M52 和 M58。其中 M52 出土玻璃珠饰 11 颗，均为蜻蜓眼玻 璃珠，M58 出土 14 颗，包括 11 颗蜻蜓眼玻璃珠、1 颗六棱桶形玻璃珠和 2 颗玻璃管［9］ | glass bead | 66-67 | 战国早中期 | -476 | -350 | 质量(g):5.88 尺寸(mm)：高度: 约 14. 07; 珠体直径：约15.56；穿孔直径：约4， 72 描述： 深蓝色球形基体，6颗偏心圆式“眼睛”均匀分布于珠体上下两部分，上下两部的每两颗“眼珠”之间有2个小“眼睛”间隔；偏心圆式“眼睛”由深蓝色“眼珠”和5层蓝白相间“眼圈”构成，小“眼睛”则由深蓝色“眼球”和1层白色“眼圈”构成。 |  |  | 35.61243 | 117.4299 | site
GUO2021_06 | W101402 | eye bead | spherical | glass | China | Shandong | Qufu | 曲阜 | ancient city of the state of Lu M53&M58 | 鲁国故城遗址 M53&M58 | elite tomb | 曲阜鲁国故城遗址共发现玻璃珠饰 25 颗，集中 于两 座 战 国 早 中 期 的 大 型 墓 葬，分 别 是 M52 和 M58。其中 M52 出土玻璃珠饰 11 颗，均为蜻蜓眼玻 璃珠，M58 出土 14 颗，包括 11 颗蜻蜓眼玻璃珠、1 颗六棱桶形玻璃珠和 2 颗玻璃管［9］ | glass bead | 66-67 | 战国早中期 | -476 | -350 | 质量(g):5.88 尺寸(mm)：高度: 约 14. 07; 珠体直径：约15.56；穿孔直径：约4， 72 描述： 深蓝色球形基体，6颗偏心圆式“眼睛”均匀分布于珠体上下两部分，上下两部的每两颗“眼珠”之间有2个小“眼睛”间隔；偏心圆式“眼睛”由深蓝色“眼珠”和5层蓝白相间“眼圈”构成，小“眼睛”则由深蓝色“眼球”和1层白色“眼圈”构成。 |  |  | 35.61243 | 117.4299 | site
GUO2021_07 | W101403 | eye bead | spherical | glass | China | Shandong | Qufu | 曲阜 | ancient city of the state of Lu M53&M58 | 鲁国故城遗址 M53&M58 | elite tomb | 曲阜鲁国故城遗址共发现玻璃珠饰 25 颗，集中 于两 座 战 国 早 中 期 的 大 型 墓 葬，分 别 是 M52 和 M58。其中 M52 出土玻璃珠饰 11 颗，均为蜻蜓眼玻 璃珠，M58 出土 14 颗，包括 11 颗蜻蜓眼玻璃珠、1 颗六棱桶形玻璃珠和 2 颗玻璃管［9］ | glass bead | 66-67 | 战国早中期 | -476 | -350 | 质量(g):6.34 尺寸(mm)：高度：约14. 81；珠体直径：约 15.56；穿孔直 描述： 深蓝色圆柱形基体，巧颗同心圆式“眼睛”分布于珠体上中下三部分，其中上下端部“眼珠”对称分布；同心圆式“眼睛”由深蓝色“眼珠”和3层蓝白相间“眼纹”构成，珠体表面风化较为严重。 |  |  | 35.61243 | 117.4299 | site
GUO2021_07 | W101403 | eye bead | spherical | glass | China | Shandong | Qufu | 曲阜 | ancient city of the state of Lu M53&M58 | 鲁国故城遗址 M53&M58 | elite tomb | 曲阜鲁国故城遗址共发现玻璃珠饰 25 颗，集中 于两 座 战 国 早 中 期 的 大 型 墓 葬，分 别 是 M52 和 M58。其中 M52 出土玻璃珠饰 11 颗，均为蜻蜓眼玻 璃珠，M58 出土 14 颗，包括 11 颗蜻蜓眼玻璃珠、1 颗六棱桶形玻璃珠和 2 颗玻璃管［9］ | glass bead | 66-67 | 战国早中期 | -476 | -350 | 质量(g):6.34 尺寸(mm)：高度：约14. 81；珠体直径：约 15.56；穿孔直 描述： 深蓝色圆柱形基体，巧颗同心圆式“眼睛”分布于珠体上中下三部分，其中上下端部“眼珠”对称分布；同心圆式“眼睛”由深蓝色“眼珠”和3层蓝白相间“眼纹”构成，珠体表面风化较为严重。 |  |  | 35.61243 | 117.4299 | site
LIQ2009_01 | XJ-1A | bead |  | glass | China | Xinjiang | Baicheng | 拜城 | Kezi'er Tu'er | 克孜尔吐尔 | tomb |  |  | 335 | Western Zhou to Spring and Autumn period (1100-500 BC) | -1100 | -500 | Reservoir tomb 90BKKM26:6 at Kiziltur, Baicheng. Glaucous bead, outer diameter 1.5 cm. | blue |  | 41.79588 | 82.391721 | village
LIQ2009_01 | XJ-1A | bead |  | glass | China | Xinjiang | Baicheng | 拜城 | Kezi'er Tu'er | 克孜尔吐尔 | tomb |  |  | 335 | Western Zhou to Spring and Autumn period (1100-500 BC) | -1100 | -500 | Reservoir tomb 90BKKM26:6 at Kiziltur, Baicheng. Glaucous bead, outer diameter 1.5 cm. | blue |  | 41.79588 | 82.391721 | village
LIQ2009_02 | XJ-1B | eye bead |  | glass | China | Xinjiang | Baicheng | 拜城 | Kezi'er Tu'er | 克孜尔吐尔 | tomb |  |  | 335 | Western Zhou to Spring and Autumn period (1100-500 BC) | -1100 | -500 | Reservoir tomb 90BKKM26:6 at Kiziltur, Baicheng. Eye bead, green glass with two green-and-blue eyes, outer diameter 1.1 cm, internal diameter 0.5 cm, height 0.5–1.0 cm, opaque. | green | opaque | 41.79588 | 82.391721 | village
LIQ2009_02 | XJ-1B | eye bead |  | glass | China | Xinjiang | Baicheng | 拜城 | Kezi'er Tu'er | 克孜尔吐尔 | tomb |  |  | 335 | Western Zhou to Spring and Autumn period (1100-500 BC) | -1100 | -500 | Reservoir tomb 90BKKM26:6 at Kiziltur, Baicheng. Eye bead, green glass with two green-and-blue eyes, outer diameter 1.1 cm, internal diameter 0.5 cm, height 0.5–1.0 cm, opaque. | green | opaque | 41.79588 | 82.391721 | village
LIQ2009_03 | XJ-1C | eye bead |  | glass | China | Xinjiang | Baicheng | 拜城 | Kezi'er Tu'er | 克孜尔吐尔 | tomb |  |  | 335 | Western Zhou to Spring and Autumn period (1100-500 BC) | -1100 | -500 | Reservoir tomb 90BKKM26:6 at Kiziltur, Baicheng. Eye bead, turbid blue glass with two blue-and-white eyes, outer diameter 1.5 cm, internal diameter 0.4 cm, height 0.8–1.4 cm, opaque. | blue | opaque | 41.79588 | 82.391721 | village
LIQ2009_03 | XJ-1C | eye bead |  | glass | China | Xinjiang | Baicheng | 拜城 | Kezi'er Tu'er | 克孜尔吐尔 | tomb |  |  | 335 | Western Zhou to Spring and Autumn period (1100-500 BC) | -1100 | -500 | Reservoir tomb 90BKKM26:6 at Kiziltur, Baicheng. Eye bead, turbid blue glass with two blue-and-white eyes, outer diameter 1.5 cm, internal diameter 0.4 cm, height 0.8–1.4 cm, opaque. | blue | opaque | 41.79588 | 82.391721 | village
LIQ2009_04 | XJ-1D | bead |  | glass | China | Xinjiang | Baicheng | 拜城 | Kezi'er Tu'er | 克孜尔吐尔 | tomb |  |  | 335 | Western Zhou to Spring and Autumn period (1100-500 BC) | -1100 | -500 | Reservoir 90BKKM26:6 at Kiziltur, Baicheng. Green glass bead, outer diameter 1.3 cm, height 0.9 cm, opaque. | green | opaque | 41.79588 | 82.391721 | village
LIQ2009_04 | XJ-1D | bead |  | glass | China | Xinjiang | Baicheng | 拜城 | Kezi'er Tu'er | 克孜尔吐尔 | tomb |  |  | 335 | Western Zhou to Spring and Autumn period (1100-500 BC) | -1100 | -500 | Reservoir 90BKKM26:6 at Kiziltur, Baicheng. Green glass bead, outer diameter 1.3 cm, height 0.9 cm, opaque. | green | opaque | 41.79588 | 82.391721 | village
LIQ2009_05 | XJ-1M | bead |  | glass | China | Xinjiang | Baicheng | 拜城 | Kezi'er Tu'er | 克孜尔吐尔 | tomb |  |  | 335 | Western Zhou to Spring and Autumn period (1100-500 BC) | -1100 | -500 | Reservoir tomb 90BKKM26:6 at Kiziltur, Baicheng. Uneven green glass bead with air bubble, opaque, remaining white ring inlay in green body. | green |  | 41.79588 | 82.391721 | village
LIQ2009_05 | XJ-1M | bead |  | glass | China | Xinjiang | Baicheng | 拜城 | Kezi'er Tu'er | 克孜尔吐尔 | tomb |  |  | 335 | Western Zhou to Spring and Autumn period (1100-500 BC) | -1100 | -500 | Reservoir tomb 90BKKM26:6 at Kiziltur, Baicheng. Uneven green glass bead with air bubble, opaque, remaining white ring inlay in green body. | green |  | 41.79588 | 82.391721 | village
LIQ2009_06 | XJ-2A | bead |  | glass | China | Xinjiang | Baicheng | 拜城 | Kezi'er Tu'er | 克孜尔吐尔 | tomb |  |  | 335 | Western Zhou to Spring and Autumn period (1100-500 BC) | -1100 | -500 | Reservoir tomb 90BKKM26:6 at Kiziltur, Baicheng. Light yellow bead, outer diameter 1.2 cm, opaque. | yellow | opaque | 41.79588 | 82.391721 | village
LIQ2009_06 | XJ-2A | bead |  | glass | China | Xinjiang | Baicheng | 拜城 | Kezi'er Tu'er | 克孜尔吐尔 | tomb |  |  | 335 | Western Zhou to Spring and Autumn period (1100-500 BC) | -1100 | -500 | Reservoir tomb 90BKKM26:6 at Kiziltur, Baicheng. Light yellow bead, outer diameter 1.2 cm, opaque. | yellow | opaque | 41.79588 | 82.391721 | village
LIQ2009_07 | XJ-2B | bead |  | glass | China | Xinjiang | Baicheng | 拜城 | Kezi'er Tu'er | 克孜尔吐尔 | tomb |  |  | 335 | Western Zhou to Spring and Autumn period (1100-500 BC) | -1100 | -500 | Reservoir tomb 90BKKM26:6 at Kiziltur, Baicheng. Light yellow bead with break, outer diameter 0.8 cm, internal diameter 0.4 cm,height 0.6 cm, opaque. | yellow | opaque | 41.79588 | 82.391721 | village
LIQ2009_07 | XJ-2B | bead |  | glass | China | Xinjiang | Baicheng | 拜城 | Kezi'er Tu'er | 克孜尔吐尔 | tomb |  |  | 335 | Western Zhou to Spring and Autumn period (1100-500 BC) | -1100 | -500 | Reservoir tomb 90BKKM26:6 at Kiziltur, Baicheng. Light yellow bead with break, outer diameter 0.8 cm, internal diameter 0.4 cm,height 0.6 cm, opaque. | yellow | opaque | 41.79588 | 82.391721 | village
LIQ2009_08 | XJ-2C | bead |  | glass | China | Xinjiang | Baicheng | 拜城 | Kezi'er Tu'er | 克孜尔吐尔 | tomb |  |  | 335 | Western Zhou to Spring and Autumn period (1100-500 BC) | -1100 | -500 | Reservoir tomb 90BKKM26:6 at Kiziltur, Baicheng. Yellow bead fragment. | yellow |  | 41.79588 | 82.391721 | village
LIQ2009_08 | XJ-2C | bead |  | glass | China | Xinjiang | Baicheng | 拜城 | Kezi'er Tu'er | 克孜尔吐尔 | tomb |  |  | 335 | Western Zhou to Spring and Autumn period (1100-500 BC) | -1100 | -500 | Reservoir tomb 90BKKM26:6 at Kiziltur, Baicheng. Yellow bead fragment. | yellow |  | 41.79588 | 82.391721 | village
LIQ2009_09 | XJ-3A | bead |  | glass | China | Xinjiang | Baicheng | 拜城 | Kezi'er Tu'er | 克孜尔吐尔 | tomb |  |  | 335 | Western Zhou to Spring and Autumn period (1100-500 BC) | -1100 | -500 | Reservoir tomb 90BKKM4:7 at Kiziltur, Baicheng. Green bead fragment, opaque. | green | opaque | 41.79588 | 82.391721 | village
LIQ2009_09 | XJ-3A | bead |  | glass | China | Xinjiang | Baicheng | 拜城 | Kezi'er Tu'er | 克孜尔吐尔 | tomb |  |  | 335 | Western Zhou to Spring and Autumn period (1100-500 BC) | -1100 | -500 | Reservoir tomb 90BKKM4:7 at Kiziltur, Baicheng. Green bead fragment, opaque. | green | opaque | 41.79588 | 82.391721 | village
LIQ2009_10 | XJ-3B | bead |  | glass | China | Xinjiang | Baicheng | 拜城 | Kezi'er Tu'er | 克孜尔吐尔 | tomb |  |  | 335 | Western Zhou to Spring and Autumn period (1100-500 BC) | -1100 | -500 | Reservoir tomb 90BKKM4:7 at Kiziltur, Baicheng. Blue bead, semitransparent, outer diameter 1.0 cm. | blue | translucent | 41.79588 | 82.391721 | village
LIQ2009_10 | XJ-3B | bead |  | glass | China | Xinjiang | Baicheng | 拜城 | Kezi'er Tu'er | 克孜尔吐尔 | tomb |  |  | 335 | Western Zhou to Spring and Autumn period (1100-500 BC) | -1100 | -500 | Reservoir tomb 90BKKM4:7 at Kiziltur, Baicheng. Blue bead, semitransparent, outer diameter 1.0 cm. | blue | translucent | 41.79588 | 82.391721 | village
LIQ2009_11 | XJ-4A | bead |  | glass | China | Xinjiang | Baicheng | 拜城 | Kezi'er Tu'er | 克孜尔吐尔 | tomb |  |  | 335 | Western Zhou to Spring and Autumn period (1100-500 BC) | -1100 | -500 | Reservoir tomb 90BKKM11 at Kiziltur, Baicheng. Light green bead fragment, opaque. | green | opaque | 41.79588 | 82.391721 | village
LIQ2009_11 | XJ-4A | bead |  | glass | China | Xinjiang | Baicheng | 拜城 | Kezi'er Tu'er | 克孜尔吐尔 | tomb |  |  | 335 | Western Zhou to Spring and Autumn period (1100-500 BC) | -1100 | -500 | Reservoir tomb 90BKKM11 at Kiziltur, Baicheng. Light green bead fragment, opaque. | green | opaque | 41.79588 | 82.391721 | village
LIQ2009_12 | XJ-4B | bead |  | glass | China | Xinjiang | Baicheng | 拜城 | Kezi'er Tu'er | 克孜尔吐尔 | tomb |  |  | 335 | Western Zhou to Spring and Autumn period (1100-500 BC) | -1100 | -500 | Reservoir tomb 90BKKM11 at Kiziltur, Baicheng. Blue bead fragment, opaque. | blue | opaque | 41.79588 | 82.391721 | village
LIQ2009_12 | XJ-4B | bead |  | glass | China | Xinjiang | Baicheng | 拜城 | Kezi'er Tu'er | 克孜尔吐尔 | tomb |  |  | 335 | Western Zhou to Spring and Autumn period (1100-500 BC) | -1100 | -500 | Reservoir tomb 90BKKM11 at Kiziltur, Baicheng. Blue bead fragment, opaque. | blue | opaque | 41.79588 | 82.391721 | village
LIQ2009_13 | XJ-4M | bead |  | glass | China | Xinjiang | Baicheng | 拜城 | Kezi'er Tu'er | 克孜尔吐尔 | tomb |  |  | 335 | Western Zhou to Spring and Autumn period (1100-500 BC) | -1100 | -500 | Reservoir tomb 90BKKM11 at Kiziltur, Baicheng. Yellow-greenish bead fragment, opaque. | green | opaque | 41.79588 | 82.391721 | village
LIQ2009_13 | XJ-4M | bead |  | glass | China | Xinjiang | Baicheng | 拜城 | Kezi'er Tu'er | 克孜尔吐尔 | tomb |  |  | 335 | Western Zhou to Spring and Autumn period (1100-500 BC) | -1100 | -500 | Reservoir tomb 90BKKM11 at Kiziltur, Baicheng. Yellow-greenish bead fragment, opaque. | green | opaque | 41.79588 | 82.391721 | village
LIQ2009_14 | XJ-30 | bead |  | glass | China | Xinjiang | Baicheng | 拜城 | Kezi'er Tu'er | 克孜尔吐尔 | tomb |  |  | 335 | Western Zhou to Spring and Autumn period (1100-500 BC) | -1100 | -500 | Reservoir tomb 91BKKM3:9 at Kiziltur, Baicheng. Green bead fragment, opaque | green | opaque | 41.79588 | 82.391721 | village
LIQ2009_14 | XJ-30 | bead |  | glass | China | Xinjiang | Baicheng | 拜城 | Kezi'er Tu'er | 克孜尔吐尔 | tomb |  |  | 335 | Western Zhou to Spring and Autumn period (1100-500 BC) | -1100 | -500 | Reservoir tomb 91BKKM3:9 at Kiziltur, Baicheng. Green bead fragment, opaque | green | opaque | 41.79588 | 82.391721 | village
LIQ2009_15 | XJ-30M | bead |  | glass | China | Xinjiang | Baicheng | 拜城 | Kezi'er Tu'er | 克孜尔吐尔 | tomb |  |  | 335 | Western Zhou to Spring and Autumn period (1100-500 BC) | -1100 | -500 | Reservoir tomb 91BKKM3:9 at Kiziltur, Baicheng. Green bead fragment, opaque.. | green | opaque | 41.79588 | 82.391721 | village
LIQ2009_15 | XJ-30M | bead |  | glass | China | Xinjiang | Baicheng | 拜城 | Kezi'er Tu'er | 克孜尔吐尔 | tomb |  |  | 335 | Western Zhou to Spring and Autumn period (1100-500 BC) | -1100 | -500 | Reservoir tomb 91BKKM3:9 at Kiziltur, Baicheng. Green bead fragment, opaque.. | green | opaque | 41.79588 | 82.391721 | village
LIQ2009_16 | XJ-32 | bead |  | glass | China | Xinjiang | Baicheng | 拜城 | Kezi'er Tu'er | 克孜尔吐尔 | tomb |  |  | 335 | Western Zhou to Spring and Autumn period (1100-500 BC) | -1100 | -500 | Reservoir tomb 91BKKM9:4 at Kiziltur, Baicheng. Green bead fragment, opaque.. | green | opaque | 41.79588 | 82.391721 | village
LIQ2009_16 | XJ-32 | bead |  | glass | China | Xinjiang | Baicheng | 拜城 | Kezi'er Tu'er | 克孜尔吐尔 | tomb |  |  | 335 | Western Zhou to Spring and Autumn period (1100-500 BC) | -1100 | -500 | Reservoir tomb 91BKKM9:4 at Kiziltur, Baicheng. Green bead fragment, opaque.. | green | opaque | 41.79588 | 82.391721 | village
LIQ2009_17 | XJ-33 | bead |  | glass | China | Xinjiang | Baicheng | 拜城 | Kezi'er Tu'er | 克孜尔吐尔 | tomb |  |  | 335 | Western Zhou to Spring and Autumn period (1100-500 BC) | -1100 | -500 | Reservoir tomb 91BKKM27 at Kiziltur, Baicheng. Green bead fragment, opaque.. | green | opaque | 41.79588 | 82.391721 | village
LIQ2009_17 | XJ-33 | bead |  | glass | China | Xinjiang | Baicheng | 拜城 | Kezi'er Tu'er | 克孜尔吐尔 | tomb |  |  | 335 | Western Zhou to Spring and Autumn period (1100-500 BC) | -1100 | -500 | Reservoir tomb 91BKKM27 at Kiziltur, Baicheng. Green bead fragment, opaque.. | green | opaque | 41.79588 | 82.391721 | village
LIQ2009_18 | XJ-33M | bead |  | glass | China | Xinjiang | Baicheng | 拜城 | Kezi'er Tu'er | 克孜尔吐尔 | tomb |  |  | 335 | Western Zhou to Spring and Autumn period (1100-500 BC) | -1100 | -500 | Reservoir tomb 91BKKM27 at Kiziltur, Baicheng. Green bead fragment, opaque.. | green | opaque | 41.79588 | 82.391721 | village
LIQ2009_18 | XJ-33M | bead |  | glass | China | Xinjiang | Baicheng | 拜城 | Kezi'er Tu'er | 克孜尔吐尔 | tomb |  |  | 335 | Western Zhou to Spring and Autumn period (1100-500 BC) | -1100 | -500 | Reservoir tomb 91BKKM27 at Kiziltur, Baicheng. Green bead fragment, opaque.. | green | opaque | 41.79588 | 82.391721 | village
LIQ2009_19 | XJ05-10 | bead |  | glass | China | Xinjiang | Baicheng | 拜城 | Kezi'er Tu'er | 克孜尔吐尔 | tomb |  |  | 335 | Western Zhou to Spring and Autumn period (1100-500 BC) | -1100 | -500 | Reservoir tomb M60:1 at Kiziltur, Baicheng. Light blue bead fragment | turquoise |  | 41.79588 | 82.391721 | village
LIQ2009_19 | XJ05-10 | bead |  | glass | China | Xinjiang | Baicheng | 拜城 | Kezi'er Tu'er | 克孜尔吐尔 | tomb |  |  | 335 | Western Zhou to Spring and Autumn period (1100-500 BC) | -1100 | -500 | Reservoir tomb M60:1 at Kiziltur, Baicheng. Light blue bead fragment | turquoise |  | 41.79588 | 82.391721 | village
LIQ2009_20 | XJ05-11 | bead |  | glass | China | Xinjiang | Baicheng | 拜城 | Kezi'er Tu'er | 克孜尔吐尔 | tomb |  |  | 335 | Western Zhou to Spring and Autumn period (1100-500 BC) | -1100 | -500 | Reservoir tomb M75 at Kiziltur, Baicheng. Blue bead fragment, opaque, with air bubble and unmelted part. | blue |  | 41.79588 | 82.391721 | village
LIQ2009_20 | XJ05-11 | bead |  | glass | China | Xinjiang | Baicheng | 拜城 | Kezi'er Tu'er | 克孜尔吐尔 | tomb |  |  | 335 | Western Zhou to Spring and Autumn period (1100-500 BC) | -1100 | -500 | Reservoir tomb M75 at Kiziltur, Baicheng. Blue bead fragment, opaque, with air bubble and unmelted part. | blue |  | 41.79588 | 82.391721 | village
LIQ2009_21 | XJ05-12 | bead |  | glass | China | Xinjiang | Baicheng | 拜城 | Kezi'er Tu'er | 克孜尔吐尔 | tomb |  |  | 335 | Western Zhou to Spring and Autumn period (1100-500 BC) | -1100 | -500 | Reservoir tomb M61 at Kiziltur, Baicheng. Light yellow bead fragment, with air bubble. | yellow |  | 41.79588 | 82.391721 | village
LIQ2009_21 | XJ05-12 | bead |  | glass | China | Xinjiang | Baicheng | 拜城 | Kezi'er Tu'er | 克孜尔吐尔 | tomb |  |  | 335 | Western Zhou to Spring and Autumn period (1100-500 BC) | -1100 | -500 | Reservoir tomb M61 at Kiziltur, Baicheng. Light yellow bead fragment, with air bubble. | yellow |  | 41.79588 | 82.391721 | village
LIQ2009_22 | XJ-44 | bead |  | glass | China | Xinjiang | Tacheng | 塔城 | E'min | 额敏 | tomb |  |  | 335 | Spring and Autumn period (700-500 BC) | -700 | -500 | From ironworks-chimb to Wanquan tomb No. 1 at E'min, Tacheng. Blue bead fragment, opaque. | blue | opaque | 46.611756 | 84.139679 | village
LIQ2009_22 | XJ-44 | bead |  | glass | China | Xinjiang | Tacheng | 塔城 | E'min | 额敏 | tomb |  |  | 335 | Spring and Autumn period (700-500 BC) | -700 | -500 | From ironworks-chimb to Wanquan tomb No. 1 at E'min, Tacheng. Blue bead fragment, opaque. | blue | opaque | 46.611756 | 84.139679 | village
LIQ2009_23 | XJ-5A | bead |  | glass | China | Xinjiang | Wensu | 温宿 | Bao Zi Dong | 包孜东 | tomb |  |  | 335 | 公元前十世纪至五世纪 | -1000 | -400 | XJ-5A Tomb 83WBM41 at Bao-Zi-Dong, Wensu. Blue-and-green bead fragment, opaque. | blue,green | opaque | 41.761677 | 8.745855 | village
LIQ2009_23 | XJ-5A | bead |  | glass | China | Xinjiang | Wensu | 温宿 | Bao Zi Dong | 包孜东 | tomb |  |  | 335 | 公元前十世纪至五世纪 | -1000 | -400 | XJ-5A Tomb 83WBM41 at Bao-Zi-Dong, Wensu. Blue-and-green bead fragment, opaque. | blue,green | opaque | 41.761677 | 8.745855 | village
LIQ2009_24 | XJ-5B | bead |  | glass | China | Xinjiang | Wensu | 温宿 | Bao Zi Dong | 包孜东 | tomb |  |  | 335 | 公元前十世纪至五世纪 | -1000 | -400 | XJ-5B Tomb 83WBM41 at Bao-Zi-Dong, Wensu. Blue bead fragment, opaque. | blue | opaque | 41.761677 | 8.745855 | village
LIQ2009_24 | XJ-5B | bead |  | glass | China | Xinjiang | Wensu | 温宿 | Bao Zi Dong | 包孜东 | tomb |  |  | 335 | 公元前十世纪至五世纪 | -1000 | -400 | XJ-5B Tomb 83WBM41 at Bao-Zi-Dong, Wensu. Blue bead fragment, opaque. | blue | opaque | 41.761677 | 8.745855 | village
LIQ2009_25 | XJ-6A | bead |  | glass | China | Xinjiang | Qiemo | 且末 | Zhagunluke cemetery | 扎滚鲁克古墓群 | tomb | The Zhagunluke cemetery is situated at Zhagunluke village of Tuogelakeleke country in Qiemo county. It consists of five grave- yards. Since 1985, the No. 1 and No. 2 graveyards have been unearthed, and in total 169 tombs have been excavated, of which 167 tombs are in the No. 1 graveyard and 2 tombs in the No. 2 graveyard. The cultural remains of the Zhagunluke graveyard can be divided into three cultural phases: only one tomb belongs to the first cultural phase and dates back to the Western Zhou period (about 3000 years ago); 140 tombs belong to the second cultural phase and date from the Spring and Autumn Period to the Western Han Dynasty (8th century BC–1st century AD); 28 tombs belong to the third cul- tural phase and date from the last period of the Eastern Han Dynasty to the Northern and Southern Dynasties (3rd–6th century AD). |  | 326 | Spring and Autumn to Western Han | -800 | 0 | XJ-6A Tomb 98QZIM1249:9 at Zha-Gun-Lu-Ke, Qiemo. Light blue bead, outer diameter 0.4 cm, semitransparent. | turquoise | opaque | 38.121883 | 85.482683 | site
LIQ2009_25 | XJ-6A | bead |  | glass | China | Xinjiang | Qiemo | 且末 | Zhagunluke cemetery | 扎滚鲁克古墓群 | tomb | The Zhagunluke cemetery is situated at Zhagunluke village of Tuogelakeleke country in Qiemo county. It consists of five grave- yards. Since 1985, the No. 1 and No. 2 graveyards have been unearthed, and in total 169 tombs have been excavated, of which 167 tombs are in the No. 1 graveyard and 2 tombs in the No. 2 graveyard. The cultural remains of the Zhagunluke graveyard can be divided into three cultural phases: only one tomb belongs to the first cultural phase and dates back to the Western Zhou period (about 3000 years ago); 140 tombs belong to the second cultural phase and date from the Spring and Autumn Period to the Western Han Dynasty (8th century BC–1st century AD); 28 tombs belong to the third cul- tural phase and date from the last period of the Eastern Han Dynasty to the Northern and Southern Dynasties (3rd–6th century AD). |  | 326 | Spring and Autumn to Western Han | -800 | 0 | XJ-6A Tomb 98QZIM1249:9 at Zha-Gun-Lu-Ke, Qiemo. Light blue bead, outer diameter 0.4 cm, semitransparent. | turquoise | opaque | 38.121883 | 85.482683 | site
LIQ2009_26 | XJ-6B | bead |  | glass | China | Xinjiang | Qiemo | 且末 | Zhagunluke cemetery | 扎滚鲁克古墓群 | tomb | The Zhagunluke cemetery is situated at Zhagunluke village of Tuogelakeleke country in Qiemo county. It consists of five grave- yards. Since 1985, the No. 1 and No. 2 graveyards have been unearthed, and in total 169 tombs have been excavated, of which 167 tombs are in the No. 1 graveyard and 2 tombs in the No. 2 graveyard. The cultural remains of the Zhagunluke graveyard can be divided into three cultural phases: only one tomb belongs to the first cultural phase and dates back to the Western Zhou period (about 3000 years ago); 140 tombs belong to the second cultural phase and date from the Spring and Autumn Period to the Western Han Dynasty (8th century BC–1st century AD); 28 tombs belong to the third cul- tural phase and date from the last period of the Eastern Han Dynasty to the Northern and Southern Dynasties (3rd–6th century AD). |  | 327 | Spring and Autumn to Western Han | -800 | 0 | XJ-6B Tomb 98QZIM1249:9 at Zha-Gun-Lu-Ke, Qiemo. Blue bead, height 0.3 cm, opaque. | blue | opaque | 38.121883 | 85.482683 | site
LIQ2009_26 | XJ-6B | bead |  | glass | China | Xinjiang | Qiemo | 且末 | Zhagunluke cemetery | 扎滚鲁克古墓群 | tomb | The Zhagunluke cemetery is situated at Zhagunluke village of Tuogelakeleke country in Qiemo county. It consists of five grave- yards. Since 1985, the No. 1 and No. 2 graveyards have been unearthed, and in total 169 tombs have been excavated, of which 167 tombs are in the No. 1 graveyard and 2 tombs in the No. 2 graveyard. The cultural remains of the Zhagunluke graveyard can be divided into three cultural phases: only one tomb belongs to the first cultural phase and dates back to the Western Zhou period (about 3000 years ago); 140 tombs belong to the second cultural phase and date from the Spring and Autumn Period to the Western Han Dynasty (8th century BC–1st century AD); 28 tombs belong to the third cul- tural phase and date from the last period of the Eastern Han Dynasty to the Northern and Southern Dynasties (3rd–6th century AD). |  | 327 | Spring and Autumn to Western Han | -800 | 0 | XJ-6B Tomb 98QZIM1249:9 at Zha-Gun-Lu-Ke, Qiemo. Blue bead, height 0.3 cm, opaque. | blue | opaque | 38.121883 | 85.482683 | site
LIQ2009_27 | XJ-6C | bead |  | glass | China | Xinjiang | Qiemo | 且末 | Zhagunluke cemetery | 扎滚鲁克古墓群 | tomb | The Zhagunluke cemetery is situated at Zhagunluke village of Tuogelakeleke country in Qiemo county. It consists of five grave- yards. Since 1985, the No. 1 and No. 2 graveyards have been unearthed, and in total 169 tombs have been excavated, of which 167 tombs are in the No. 1 graveyard and 2 tombs in the No. 2 graveyard. The cultural remains of the Zhagunluke graveyard can be divided into three cultural phases: only one tomb belongs to the first cultural phase and dates back to the Western Zhou period (about 3000 years ago); 140 tombs belong to the second cultural phase and date from the Spring and Autumn Period to the Western Han Dynasty (8th century BC–1st century AD); 28 tombs belong to the third cul- tural phase and date from the last period of the Eastern Han Dynasty to the Northern and Southern Dynasties (3rd–6th century AD). |  | 328 | Spring and Autumn to Western Han | -800 | 0 | XJ-6C Tomb 98QZIM1249:9 at Zha-Gun-Lu-Ke, Qiemo. Light green bead fragment. | green |  | 38.121883 | 85.482683 | site
LIQ2009_27 | XJ-6C | bead |  | glass | China | Xinjiang | Qiemo | 且末 | Zhagunluke cemetery | 扎滚鲁克古墓群 | tomb | The Zhagunluke cemetery is situated at Zhagunluke village of Tuogelakeleke country in Qiemo county. It consists of five grave- yards. Since 1985, the No. 1 and No. 2 graveyards have been unearthed, and in total 169 tombs have been excavated, of which 167 tombs are in the No. 1 graveyard and 2 tombs in the No. 2 graveyard. The cultural remains of the Zhagunluke graveyard can be divided into three cultural phases: only one tomb belongs to the first cultural phase and dates back to the Western Zhou period (about 3000 years ago); 140 tombs belong to the second cultural phase and date from the Spring and Autumn Period to the Western Han Dynasty (8th century BC–1st century AD); 28 tombs belong to the third cul- tural phase and date from the last period of the Eastern Han Dynasty to the Northern and Southern Dynasties (3rd–6th century AD). |  | 328 | Spring and Autumn to Western Han | -800 | 0 | XJ-6C Tomb 98QZIM1249:9 at Zha-Gun-Lu-Ke, Qiemo. Light green bead fragment. | green |  | 38.121883 | 85.482683 | site
LIQ2009_28 | XJ-46 | bead | pumpkin-shaped | glass | China | Xinjiang | Hami | 哈密 | [5 empty] | 335 | Western Zhou to Spring and Autumn period (1100-500 BC) | -1100 | -500 | XJ-46 Tomb 96HHSHM14 at Hami. Blue pumpkin-shaped bead fragment. | blue |  | 43.138868 | 93.4989 | county
LIQ2009_28 | XJ-46 | bead | pumpkin-shaped | glass | China | Xinjiang | Hami | 哈密 | [5 empty] | 335 | Western Zhou to Spring and Autumn period (1100-500 BC) | -1100 | -500 | XJ-46 Tomb 96HHSHM14 at Hami. Blue pumpkin-shaped bead fragment. | blue |  | 43.138868 | 93.4989 | county
LIQ2009_29 | XJ05-2 | bead |  | glass | China | Xinjiang | Bayingolin | 巴音郭楞蒙古自治州 | Luntai | 轮台 | castle |  |  | 335 | Western Zhou to Spring and Autumn period (1100-500 BC) | -1100 | -500 | XJ05-2 Historical site of Ke-You-Ke-Qin castle in Luntai county. Blue bead, outer diameter about 0.6 cm, opaque. | blue | opaque | 41.829427 | 84.59798 | village
LIQ2009_29 | XJ05-2 | bead |  | glass | China | Xinjiang | Bayingolin | 巴音郭楞蒙古自治州 | Luntai | 轮台 | castle |  |  | 335 | Western Zhou to Spring and Autumn period (1100-500 BC) | -1100 | -500 | XJ05-2 Historical site of Ke-You-Ke-Qin castle in Luntai county. Blue bead, outer diameter about 0.6 cm, opaque. | blue | opaque | 41.829427 | 84.59798 | village
LIQ2009_30 | XJ05-5A | bead |  | glass | China | Xinjiang | Gongliu | 巩留 | Red Flag Factory |  | tomb |  |  | 335 | Western Zhou to Spring and Autumn period (1100-500 BC) | -1100 | -500 | XJ05-5A Cemetery of Red Flag factory in Gongliu county, Yili city. Light green semitransparent bead with hexagonal prism figure. Body length about 0.9 cm, arris length of the bottom surface about 0.5 cm. | green | translucent | 43.484191 | 82.228116 | county
LIQ2009_30 | XJ05-5A | bead |  | glass | China | Xinjiang | Gongliu | 巩留 | Red Flag Factory |  | tomb |  |  | 335 | Western Zhou to Spring and Autumn period (1100-500 BC) | -1100 | -500 | XJ05-5A Cemetery of Red Flag factory in Gongliu county, Yili city. Light green semitransparent bead with hexagonal prism figure. Body length about 0.9 cm, arris length of the bottom surface about 0.5 cm. | green | translucent | 43.484191 | 82.228116 | county
LIQ2009_31 | XJ05-8 | bead |  | glass | China | Xinjiang | Kuche | 库车 | [5 empty] | 335 | Western Zhou to Spring and Autumn period (1100-500 BC) | -1100 | -500 | XJ05-8 Ma-Zha-Pu-Tang cemetery in Kuche county. Light blue bead fragment. | turquoise |  | 41.811176 | 83.493758 | county
LIQ2009_31 | XJ05-8 | bead |  | glass | China | Xinjiang | Kuche | 库车 | [5 empty] | 335 | Western Zhou to Spring and Autumn period (1100-500 BC) | -1100 | -500 | XJ05-8 Ma-Zha-Pu-Tang cemetery in Kuche county. Light blue bead fragment. | turquoise |  | 41.811176 | 83.493758 | county
LIQ2009a_01 | HP-06-01 | bead |  | glass | China | Guangxi | Hepu | 合浦 | [5 empty] | 403-406 |  | 0 | 220 |  |  |  | 21.751186 | 19.28527 | county
LIQ2009a_01 | HP-06-01 | bead |  | glass | China | Guangxi | Hepu | 合浦 | [5 empty] | 403-406 |  | 0 | 220 |  |  |  | 21.751186 | 19.28527 | county
LIQ2009a_02 | HP-06-02 | bead |  | glass | China | Guangxi | Hepu | 合浦 | [5 empty] | 403-406 |  | 0 | 220 |  |  |  | 21.751186 | 19.28527 | county
LIQ2009a_02 | HP-06-02 | bead |  | glass | China | Guangxi | Hepu | 合浦 | [5 empty] | 403-406 |  | 0 | 220 |  |  |  | 21.751186 | 19.28527 | county
LIQ2009a_03 | HP-06-03 | bead |  | glass | China | Guangxi | Hepu | 合浦 | [5 empty] | 403-406 |  | 0 | 220 |  |  |  | 21.751186 | 19.28527 | county
LIQ2009a_03 | HP-06-03 | bead |  | glass | China | Guangxi | Hepu | 合浦 | [5 empty] | 403-406 |  | 0 | 220 |  |  |  | 21.751186 | 19.28527 | county
LIQ2009a_04 | HP-1-a | bead |  | glass | China | Guangxi | Hepu | 合浦 | [5 empty] | 403-406 |  | 0 | 220 |  |  |  | 21.751186 | 19.28527 | county
LIQ2009a_04 | HP-1-a | bead |  | glass | China | Guangxi | Hepu | 合浦 | [5 empty] | 403-406 |  | 0 | 220 |  |  |  | 21.751186 | 19.28527 | county
LIQ2009a_05 | HP-1-b | bead |  | glass | China | Guangxi | Hepu | 合浦 | [5 empty] | 403-406 |  | 0 | 220 |  |  |  | 21.751186 | 19.28527 | county
LIQ2009a_05 | HP-1-b | bead |  | glass | China | Guangxi | Hepu | 合浦 | [5 empty] | 403-406 |  | 0 | 220 |  |  |  | 21.751186 | 19.28527 | county
LIQ2009a_06 | HP-1-c | bead |  | glass | China | Guangxi | Hepu | 合浦 | [5 empty] | 403-406 |  | 0 | 220 |  |  |  | 21.751186 | 19.28527 | county
LIQ2009a_06 | HP-1-c | bead |  | glass | China | Guangxi | Hepu | 合浦 | [5 empty] | 403-406 |  | 0 | 220 |  |  |  | 21.751186 | 19.28527 | county
LIQ2009a_07 | HP-10-a | bead | tubular | glass | China | Guangxi | Hepu | 合浦 | Hehuan Muzhu Mountain M1 |  |  |  |  | 403-406 | Xinmang period (9-23 AD) | 9 | 23 | Jade-green tubular bead |  |  | 21.585379 | 19.23968 | village
LIQ2009a_07 | HP-10-a | bead | tubular | glass | China | Guangxi | Hepu | 合浦 | Hehuan Muzhu Mountain M1 |  |  |  |  | 403-406 | Xinmang period (9-23 AD) | 9 | 23 | Jade-green tubular bead |  |  | 21.585379 | 19.23968 | village
LIQ2009a_08 | HP-10-b | bead | spherical | glass | China | Guangxi | Hepu | 合浦 | Hehuan Muzhu Mountain M1 |  |  |  |  | 403-406 | Xinmang period (9-23 AD) | 9 | 23 | Purple round bead |  |  | 21.585379 | 19.23968 | village
LIQ2009a_08 | HP-10-b | bead | spherical | glass | China | Guangxi | Hepu | 合浦 | Hehuan Muzhu Mountain M1 |  |  |  |  | 403-406 | Xinmang period (9-23 AD) | 9 | 23 | Purple round bead |  |  | 21.585379 | 19.23968 | village
LIQ2009a_09 | HP-10-c | bead | spherical | glass | China | Guangxi | Hepu | 合浦 | Hehuan Muzhu Mountain M1 |  |  |  |  | 403-406 | Xinmang period (9-23 AD) | 9 | 23 | Red round bead |  |  | 21.585379 | 19.23968 | village
LIQ2009a_09 | HP-10-c | bead | spherical | glass | China | Guangxi | Hepu | 合浦 | Hehuan Muzhu Mountain M1 |  |  |  |  | 403-406 | Xinmang period (9-23 AD) | 9 | 23 | Red round bead |  |  | 21.585379 | 19.23968 | village
LIQ2009a_10 | HP-10-d | bead |  | glass | China | Guangxi | Hepu | 合浦 | Hehuan Muzhu Mountain M1 |  |  |  |  | 403-406 | Xinmang period (9-23 AD) | 9 | 23 | Black bead |  |  | 21.585379 | 19.23968 | village
LIQ2009a_10 | HP-10-d | bead |  | glass | China | Guangxi | Hepu | 合浦 | Hehuan Muzhu Mountain M1 |  |  |  |  | 403-406 | Xinmang period (9-23 AD) | 9 | 23 | Black bead |  |  | 21.585379 | 19.23968 | village
LIQ2009a_11 | HP-10-e | bead |  | glass | China | Guangxi | Hepu | 合浦 | Hehuan Muzhu Mountain M1 |  |  |  |  | 403-406 | Xinmang period (9-23 AD) | 9 | 23 | Purple bead |  |  | 21.585379 | 19.23968 | village
LIQ2009a_11 | HP-10-e | bead |  | glass | China | Guangxi | Hepu | 合浦 | Hehuan Muzhu Mountain M1 |  |  |  |  | 403-406 | Xinmang period (9-23 AD) | 9 | 23 | Purple bead |  |  | 21.585379 | 19.23968 | village
LIQ2009a_12 | HP-10-f | bead |  | glass | China | Guangxi | Hepu | 合浦 | Hehuan Muzhu Mountain M1 |  |  |  |  | 403-406 | Xinmang period (9-23 AD) | 9 | 23 | Green little bead |  |  | 21.585379 | 19.23968 | village
LIQ2009a_12 | HP-10-f | bead |  | glass | China | Guangxi | Hepu | 合浦 | Hehuan Muzhu Mountain M1 |  |  |  |  | 403-406 | Xinmang period (9-23 AD) | 9 | 23 | Green little bead |  |  | 21.585379 | 19.23968 | village
LIQ2009a_13 | HP-14-c | bead |  | glass | China | Guangxi | Hepu | 合浦 | Hepu Jiu-zhi-ling M5 |  |  |  |  | 403-406 | Eastern Han Dynasty | 0 | 220 | Green little bead |  |  | 21.751186 | 19.28527 | county
LIQ2009a_13 | HP-14-c | bead |  | glass | China | Guangxi | Hepu | 合浦 | Hepu Jiu-zhi-ling M5 |  |  |  |  | 403-406 | Eastern Han Dynasty | 0 | 220 | Green little bead |  |  | 21.751186 | 19.28527 | county
LIQ2009a_14 | HP-14-e | bead | tubular | glass | China | Guangxi | Hepu | 合浦 | Hepu Jiu-zhi-ling M5 |  |  |  |  | 403-406 | Eastern Han Dynasty | 0 | 220 | Blue tubular bead |  |  | 21.751186 | 19.28527 | county
LIQ2009a_14 | HP-14-e | bead | tubular | glass | China | Guangxi | Hepu | 合浦 | Hepu Jiu-zhi-ling M5 |  |  |  |  | 403-406 | Eastern Han Dynasty | 0 | 220 | Blue tubular bead |  |  | 21.751186 | 19.28527 | county
LIQ2009a_15 | HP-14-f | bead | tubular | glass | China | Guangxi | Hepu | 合浦 | Hepu Jiu-zhi-ling M5 |  |  |  |  | 403-406 | Eastern Han Dynasty | 0 | 220 | Jade-green tubular bead |  |  | 21.751186 | 19.28527 | county
LIQ2009a_15 | HP-14-f | bead | tubular | glass | China | Guangxi | Hepu | 合浦 | Hepu Jiu-zhi-ling M5 |  |  |  |  | 403-406 | Eastern Han Dynasty | 0 | 220 | Jade-green tubular bead |  |  | 21.751186 | 19.28527 | county
LIQ2009a_16 | HP-15-a | bead |  | glass | China | Guangxi | Hepu | 合浦 | [5 empty] | 403-406 |  | 0 | 220 |  |  |  | 21.751186 | 19.28527 | county
LIQ2009a_16 | HP-15-a | bead |  | glass | China | Guangxi | Hepu | 合浦 | [5 empty] | 403-406 |  | 0 | 220 |  |  |  | 21.751186 | 19.28527 | county
LIQ2009a_17 | HP-15-b | bead |  | glass | China | Guangxi | Hepu | 合浦 | [5 empty] | 403-406 |  | 0 | 220 |  |  |  | 21.751186 | 19.28527 | county
LIQ2009a_17 | HP-15-b | bead |  | glass | China | Guangxi | Hepu | 合浦 | [5 empty] | 403-406 |  | 0 | 220 |  |  |  | 21.751186 | 19.28527 | county
LIQ2009a_18 | HP-15-c | bead |  | glass | China | Guangxi | Hepu | 合浦 | Feng-men-ling M26 |  |  |  |  | 403-406 | Early Eastern Han Dynasty | 0 | 100 | Navy-blue bead |  |  | 21.78913 | 19.121834 | village
LIQ2009a_18 | HP-15-c | bead |  | glass | China | Guangxi | Hepu | 合浦 | Feng-men-ling M26 |  |  |  |  | 403-406 | Early Eastern Han Dynasty | 0 | 100 | Navy-blue bead |  |  | 21.78913 | 19.121834 | village
LIQ2009a_19 | HP-15-d | bead |  | glass | China | Guangxi | Hepu | 合浦 | Feng-men-ling M26 |  |  |  |  | 403-406 | Early Eastern Han Dynasty | 0 | 100 | Blue bead |  |  | 21.78913 | 19.121834 | village
LIQ2009a_19 | HP-15-d | bead |  | glass | China | Guangxi | Hepu | 合浦 | Feng-men-ling M26 |  |  |  |  | 403-406 | Early Eastern Han Dynasty | 0 | 100 | Blue bead |  |  | 21.78913 | 19.121834 | village
LIQ2009a_20 | HP-15-e | bead |  | glass | China | Guangxi | Hepu | 合浦 | Feng-men-ling M26 |  |  |  |  | 403-406 | Early Eastern Han Dynasty | 0 | 100 | Grass-green bead |  |  | 21.78913 | 19.121834 | village
LIQ2009a_20 | HP-15-e | bead |  | glass | China | Guangxi | Hepu | 合浦 | Feng-men-ling M26 |  |  |  |  | 403-406 | Early Eastern Han Dynasty | 0 | 100 | Grass-green bead |  |  | 21.78913 | 19.121834 | village
LIQ2009a_21 | HP-15-f | bead |  | glass | China | Guangxi | Hepu | 合浦 | [5 empty] | 403-406 |  | 0 | 220 |  |  |  | 21.751186 | 19.28527 | county
LIQ2009a_21 | HP-15-f | bead |  | glass | China | Guangxi | Hepu | 合浦 | [5 empty] | 403-406 |  | 0 | 220 |  |  |  | 21.751186 | 19.28527 | county
LIQ2009a_22 | HP-15-g | bead |  | glass | China | Guangxi | Hepu | 合浦 | Feng-men-ling M26 |  |  |  |  | 403-406 | Early Eastern Han Dynasty | 0 | 100 | Brown bead |  |  | 21.78913 | 19.121834 | village
LIQ2009a_22 | HP-15-g | bead |  | glass | China | Guangxi | Hepu | 合浦 | Feng-men-ling M26 |  |  |  |  | 403-406 | Early Eastern Han Dynasty | 0 | 100 | Brown bead |  |  | 21.78913 | 19.121834 | village
LIQ2009a_23 | HP-15Ia | bead |  | glass | China | Guangxi | Hepu | 合浦 | [5 empty] | 403-406 |  | 0 | 220 |  |  |  | 21.751186 | 19.28527 | county
LIQ2009a_23 | HP-15Ia | bead |  | glass | China | Guangxi | Hepu | 合浦 | [5 empty] | 403-406 |  | 0 | 220 |  |  |  | 21.751186 | 19.28527 | county
LIQ2009a_24 | HP-15Ib | bead |  | glass | China | Guangxi | Hepu | 合浦 | [5 empty] | 403-406 |  | 0 | 220 |  |  |  | 21.751186 | 19.28527 | county
LIQ2009a_24 | HP-15Ib | bead |  | glass | China | Guangxi | Hepu | 合浦 | [5 empty] | 403-406 |  | 0 | 220 |  |  |  | 21.751186 | 19.28527 | county
LIQ2009a_25 | HP-15Ic | bead |  | glass | China | Guangxi | Hepu | 合浦 | [5 empty] | 403-406 |  | 0 | 220 |  |  |  | 21.751186 | 19.28527 | county
LIQ2009a_25 | HP-15Ic | bead |  | glass | China | Guangxi | Hepu | 合浦 | [5 empty] | 403-406 |  | 0 | 220 |  |  |  | 21.751186 | 19.28527 | county
LIQ2009a_26 | HP-15If | bead |  | glass | China | Guangxi | Hepu | 合浦 | [5 empty] | 403-406 |  | 0 | 220 |  |  |  | 21.751186 | 19.28527 | county
LIQ2009a_26 | HP-15If | bead |  | glass | China | Guangxi | Hepu | 合浦 | [5 empty] | 403-406 |  | 0 | 220 |  |  |  | 21.751186 | 19.28527 | county
LIQ2009a_27 | HP-1Id | bead |  | glass | China | Guangxi | Hepu | 合浦 | [5 empty] | 403-406 |  | 0 | 220 |  |  |  | 21.751186 | 19.28527 | county
LIQ2009a_27 | HP-1Id | bead |  | glass | China | Guangxi | Hepu | 合浦 | [5 empty] | 403-406 |  | 0 | 220 |  |  |  | 21.751186 | 19.28527 | county
LIQ2009a_28 | HP-3-b | bead |  | glass | China | Guangxi | Hepu | 合浦 | [5 empty] | 403-406 |  | 0 | 220 |  |  |  | 21.751186 | 19.28527 | county
LIQ2009a_28 | HP-3-b | bead |  | glass | China | Guangxi | Hepu | 合浦 | [5 empty] | 403-406 |  | 0 | 220 |  |  |  | 21.751186 | 19.28527 | county
LIQ2009a_29 | HP-4-a | ear pendant |  | glass | China | Guangxi | Hepu | 合浦 | Hehuan Ji-she-ling M18 |  |  |  |  | 403-406 | Eastern Han Dynasty | 0 | 220 | Ear pendant; diameter of small and big end face 6 mm and 12 mm, height 18 mm |  |  | 21.751186 | 19.28527 | county
LIQ2009a_29 | HP-4-a | ear pendant |  | glass | China | Guangxi | Hepu | 合浦 | Hehuan Ji-she-ling M18 |  |  |  |  | 403-406 | Eastern Han Dynasty | 0 | 220 | Ear pendant; diameter of small and big end face 6 mm and 12 mm, height 18 mm |  |  | 21.751186 | 19.28527 | county
LIQ2009a_30 | HP-4-b | bead |  | glass | China | Guangxi | Hepu | 合浦 | Hehuan Ji-she-ling M18 |  |  |  |  | 403-406 | Eastern Han Dynasty | 0 | 220 | Purple bead; inner diameter 4 mm, outer diameter 9 mm |  |  | 21.751186 | 19.28527 | county
LIQ2009a_30 | HP-4-b | bead |  | glass | China | Guangxi | Hepu | 合浦 | Hehuan Ji-she-ling M18 |  |  |  |  | 403-406 | Eastern Han Dynasty | 0 | 220 | Purple bead; inner diameter 4 mm, outer diameter 9 mm |  |  | 21.751186 | 19.28527 | county
LIQ2009a_31 | HP-5 | wafer | heart-shaped | glass | China | Guangxi | Hepu | 合浦 | Heguan M10 |  |  |  |  | 403-406 | Eastern Han Dynasty | 0 | 220 | Heart-shaped glass wafer; 1.4 mm X 1.1 mm |  |  | 21.751186 | 19.28527 | county
LIQ2009a_31 | HP-5 | wafer | heart-shaped | glass | China | Guangxi | Hepu | 合浦 | Heguan M10 |  |  |  |  | 403-406 | Eastern Han Dynasty | 0 | 220 | Heart-shaped glass wafer; 1.4 mm X 1.1 mm |  |  | 21.751186 | 19.28527 | county
LIQ2009a_32 | HP-6-a | bead |  | glass | China | Guangxi | Hepu | 合浦 | Hehuan Beichajiang Erma Factory M23 |  |  |  |  | 403-406 | Eastern Han Dynasty | 0 | 220 | Purple bead |  |  | 21.751186 | 19.28527 | county
LIQ2009a_32 | HP-6-a | bead |  | glass | China | Guangxi | Hepu | 合浦 | Hehuan Beichajiang Erma Factory M23 |  |  |  |  | 403-406 | Eastern Han Dynasty | 0 | 220 | Purple bead |  |  | 21.751186 | 19.28527 | county
LIQ2009a_33 | HP-6-b | bead |  | glass | China | Guangxi | Hepu | 合浦 | Hehuan Beichajiang Erma Factory M23 |  |  |  |  | 403-406 | Eastern Han Dynasty | 0 | 220 | Azure bead |  |  | 21.751186 | 19.28527 | county
LIQ2009a_33 | HP-6-b | bead |  | glass | China | Guangxi | Hepu | 合浦 | Hehuan Beichajiang Erma Factory M23 |  |  |  |  | 403-406 | Eastern Han Dynasty | 0 | 220 | Azure bead |  |  | 21.751186 | 19.28527 | county
LIQ2009a_34 | HP-6-c | bead |  | glass | China | Guangxi | Hepu | 合浦 | Hehuan Beichajiang Erma Factory M23 |  |  |  |  | 403-406 | Eastern Han Dynasty | 0 | 220 | Blue bead |  |  | 21.751186 | 19.28527 | county
LIQ2009a_34 | HP-6-c | bead |  | glass | China | Guangxi | Hepu | 合浦 | Hehuan Beichajiang Erma Factory M23 |  |  |  |  | 403-406 | Eastern Han Dynasty | 0 | 220 | Blue bead |  |  | 21.751186 | 19.28527 | county
LIQ2009a_35 | HP-7 | bead |  | glass | China | Guangxi | Hepu | 合浦 | Hehuan Mechanical Factory M1 |  |  |  |  | 403-406 | Eastern Han Dynasty | 0 | 220 | Azure bead with shape of Chinese word "sheng"; 11 mm X 13 mm X 6 mm |  |  | 21.751186 | 19.28527 | county
LIQ2009a_35 | HP-7 | bead |  | glass | China | Guangxi | Hepu | 合浦 | Hehuan Mechanical Factory M1 |  |  |  |  | 403-406 | Eastern Han Dynasty | 0 | 220 | Azure bead with shape of Chinese word "sheng"; 11 mm X 13 mm X 6 mm |  |  | 21.751186 | 19.28527 | county
LIQ2009a_36 | HP-8-a | bead |  | glass | China | Guangxi | Hepu | 合浦 | [5 empty] | 403-406 |  | 0 | 220 |  |  |  | 21.751186 | 19.28527 | county
LIQ2009a_36 | HP-8-a | bead |  | glass | China | Guangxi | Hepu | 合浦 | [5 empty] | 403-406 |  | 0 | 220 |  |  |  | 21.751186 | 19.28527 | county
LIQ2009a_37 | HP-8-b | bead |  | glass | China | Guangxi | Hepu | 合浦 | [5 empty] | 403-406 |  | 0 | 220 |  |  |  | 21.751186 | 19.28527 | county
LIQ2009a_37 | HP-8-b | bead |  | glass | China | Guangxi | Hepu | 合浦 | [5 empty] | 403-406 |  | 0 | 220 |  |  |  | 21.751186 | 19.28527 | county
LIQ2009a_38 | XZHM06-01 | bead | hexagonal prism | glass | China | Guangxi | Hepu | 合浦 | [5 empty] | 403-406 |  | 0 | 220 | Fragment of hexagonal prism bead; jade-green, transparent; diameter of perforation 2 mm, length 2.5 cm,length hexagon 0.5 cm Original Number: Feng-men-ling 03HFM26: 67 |  |  | 21.751186 | 19.28527 | county
LIQ2009a_38 | XZHM06-01 | bead | hexagonal prism | glass | China | Guangxi | Hepu | 合浦 | [5 empty] | 403-406 |  | 0 | 220 | Fragment of hexagonal prism bead; jade-green, transparent; diameter of perforation 2 mm, length 2.5 cm,length hexagon 0.5 cm Original Number: Feng-men-ling 03HFM26: 67 |  |  | 21.751186 | 19.28527 | county
LIQ2009a_39 | XZHM06-02 | bead |  | glass | China | Guangxi | Hepu | 合浦 | [5 empty] | 403-406 |  | 0 | 220 | Fragment of blue bead;semitransparent, diameter 0.5 cm Original Number: Feng-men-ling 03HFM26: 83 |  |  | 21.751186 | 19.28527 | county
LIQ2009a_39 | XZHM06-02 | bead |  | glass | China | Guangxi | Hepu | 合浦 | [5 empty] | 403-406 |  | 0 | 220 | Fragment of blue bead;semitransparent, diameter 0.5 cm Original Number: Feng-men-ling 03HFM26: 83 |  |  | 21.751186 | 19.28527 | county
LIQ2009a_40 | XZHM06-03 | bead |  | glass | China | Guangxi | Hepu | 合浦 | [5 empty] | 403-406 |  | 0 | 220 | Fragment of grass green bead; semitransparent Original Number: Feng-men-ling 03HFM26: 53 |  |  | 21.751186 | 19.28527 | county
LIQ2009a_40 | XZHM06-03 | bead |  | glass | China | Guangxi | Hepu | 合浦 | [5 empty] | 403-406 |  | 0 | 220 | Fragment of grass green bead; semitransparent Original Number: Feng-men-ling 03HFM26: 53 |  |  | 21.751186 | 19.28527 | county
LIQ2009a_41 | XZHM06-05 | bead |  | glass | China | Guangxi | Hepu | 合浦 | [5 empty] | 403-406 |  | 0 | 220 | Fragment of blue bead; semitransparent Original Number: Feng-men-ling M28: 13 |  |  | 21.751186 | 19.28527 | county
LIQ2009a_41 | XZHM06-05 | bead |  | glass | China | Guangxi | Hepu | 合浦 | [5 empty] | 403-406 |  | 0 | 220 | Fragment of blue bead; semitransparent Original Number: Feng-men-ling M28: 13 |  |  | 21.751186 | 19.28527 | county
LIQ2009a_42 | XZHM06-06 | bead |  | glass | China | Guangxi | Hepu | 合浦 | [5 empty] | 403-406 |  | 0 | 220 | Fragment of blue bead; semitransparent Original Number: Jiu-zhi-ling M5 |  |  | 21.751186 | 19.28527 | county
LIQ2009a_42 | XZHM06-06 | bead |  | glass | China | Guangxi | Hepu | 合浦 | [5 empty] | 403-406 |  | 0 | 220 | Fragment of blue bead; semitransparent Original Number: Jiu-zhi-ling M5 |  |  | 21.751186 | 19.28527 | county
LIQ2009a_43 | XZHM06-07 | bead |  | glass | China | Guangxi | Hepu | 合浦 | [5 empty] | 403-406 |  | 0 | 220 | Fragment of blue bead;semitransparent Original Number: Feng-men-ling M23B: 29 |  |  | 21.751186 | 19.28527 | county
LIQ2009a_43 | XZHM06-07 | bead |  | glass | China | Guangxi | Hepu | 合浦 | [5 empty] | 403-406 |  | 0 | 220 | Fragment of blue bead;semitransparent Original Number: Feng-men-ling M23B: 29 |  |  | 21.751186 | 19.28527 | county
LIQ2009a_44 | XZHM06-08 | bead |  | glass | China | Guangxi | Hepu | 合浦 | [5 empty] | 403-406 |  | 0 | 220 | Fragment of brown bead; semitransparent Original Number: Feng-men-ling M23A: 30 |  |  | 21.751186 | 19.28527 | county
LIQ2009a_44 | XZHM06-08 | bead |  | glass | China | Guangxi | Hepu | 合浦 | [5 empty] | 403-406 |  | 0 | 220 | Fragment of brown bead; semitransparent Original Number: Feng-men-ling M23A: 30 |  |  | 21.751186 | 19.28527 | county
LUE2021_01 | Wupu bead | bead | spherical | glass | China | Xinjiang | Hami | 哈密 | Wupuzhen | 五堡镇 | tomb | The Wupu site is located at Kezierqueka, Wupu Township, Hami in eastern Xinjiang, 70 km from Hami’s urban area (Fig. 2a). It was settled from the Bronze Age to the Early Iron Age. Several glass beads have been discovered from the burials. Since 1978, 114 tombs have been excavated. Burial goods are mostly utilitarian, including woven clothing, leather shoes and hats, wooden baskets, bowls, and plates, as well as painted and non-painted pottery. Small bronze tools such as knives, bells, earrings, needles, and one bronze mirror were discovered, in addition to lithic tools and mammal bones 27,28. Exotic items such as seashells were also found. Human remains of both males and females, adults and children were recovered, and osteometric observation indicates the presence of both Mongolian and Caucasian groups 29. Beads found in Wupu include three globular blue glass beads of similar sizes, two globular black beads made of jet, one semi-transparent colorless bead of annular shape (material unknown), and many small, thin stone beads of various forms. Unfortunately, among glass beads, only one blue bead was allowed for us to analyze. | glass beads,bronze tool,bronze jewellery,bronze mirror,seashell,clothing,non-painted pottery | 6 | 760–481 BCE | -760 | -481 | natron-fluxed soda lime glass;The dimensions of the Wupu bead are 2.6 mm (height) by 3.4 mm by 3.4 mm, which is a symmetrical shape. The surface is mostly smooth although yellow surface corrosion is visible. The holes of the bead are slightly irregular, with the hole diameter measuring 0.8 ~ 0.9 mm. The two ends of the hole have similar diameters.According to the dates obtained, the Wupu site belongs to a time range between the late 2nd millennium BCE and the first half of the 1st millennium BCE with two periods of settlement. By combining the dates for the latter settlement phase (78HWM14:3 and 86HWM70:15), we obtain a date of 760-481 BC (95.4%) for a 2σ uncertainty (Fig. S5). Corroborating this date, the combined date for the latter settlement phase using dates obtained with plant remains is 758-543 BC (95.4%). |  |  | 42.86848 | 92.85125 | village
LUE2021_01 | Wupu bead | bead | spherical | glass | China | Xinjiang | Hami | 哈密 | Wupuzhen | 五堡镇 | tomb | The Wupu site is located at Kezierqueka, Wupu Township, Hami in eastern Xinjiang, 70 km from Hami’s urban area (Fig. 2a). It was settled from the Bronze Age to the Early Iron Age. Several glass beads have been discovered from the burials. Since 1978, 114 tombs have been excavated. Burial goods are mostly utilitarian, including woven clothing, leather shoes and hats, wooden baskets, bowls, and plates, as well as painted and non-painted pottery. Small bronze tools such as knives, bells, earrings, needles, and one bronze mirror were discovered, in addition to lithic tools and mammal bones 27,28. Exotic items such as seashells were also found. Human remains of both males and females, adults and children were recovered, and osteometric observation indicates the presence of both Mongolian and Caucasian groups 29. Beads found in Wupu include three globular blue glass beads of similar sizes, two globular black beads made of jet, one semi-transparent colorless bead of annular shape (material unknown), and many small, thin stone beads of various forms. Unfortunately, among glass beads, only one blue bead was allowed for us to analyze. | glass beads,bronze tool,bronze jewellery,bronze mirror,seashell,clothing,non-painted pottery | 6 | 760–481 BCE | -760 | -481 | natron-fluxed soda lime glass;The dimensions of the Wupu bead are 2.6 mm (height) by 3.4 mm by 3.4 mm, which is a symmetrical shape. The surface is mostly smooth although yellow surface corrosion is visible. The holes of the bead are slightly irregular, with the hole diameter measuring 0.8 ~ 0.9 mm. The two ends of the hole have similar diameters.According to the dates obtained, the Wupu site belongs to a time range between the late 2nd millennium BCE and the first half of the 1st millennium BCE with two periods of settlement. By combining the dates for the latter settlement phase (78HWM14:3 and 86HWM70:15), we obtain a date of 760-481 BC (95.4%) for a 2σ uncertainty (Fig. S5). Corroborating this date, the combined date for the latter settlement phase using dates obtained with plant remains is 758-543 BC (95.4%). |  |  | 42.86848 | 92.85125 | village
MAB2009_01 | 24022002 | bi |  | glass | China | Chongqing | Chongqing | 重庆 | Southern part of Baocheng Railway | 宝成铁路 |  |  |  | 449-450 | Warring States | -475 | -221 | Aqua translucent glass bi. Diameter 11.9 cm, aperture 3.8 cm, depth 0.3 cm. Flat—round, a central hole, decorated with valley profile, pattern and shape of same as that made in same period of Warring States |  |  | 29.55868 | 16.539688 | county
MAB2009_01 | 24022002 | bi |  | glass | China | Chongqing | Chongqing | 重庆 | Southern part of Baocheng Railway | 宝成铁路 |  |  |  | 449-450 | Warring States | -475 | -221 | Aqua translucent glass bi. Diameter 11.9 cm, aperture 3.8 cm, depth 0.3 cm. Flat—round, a central hole, decorated with valley profile, pattern and shape of same as that made in same period of Warring States |  |  | 29.55868 | 16.539688 | county
MAB2009_02 | 24022003 | ear pendant |  | glass | China | Chongqing | Chongqing | 重庆 | Southern part of Baocheng Railway | 宝成铁路 |  |  |  | 449-450 | Six Dynasties | 220 | 589 | Dark blue translucent glass ear pendant. Height 2.3 cm, diameter 1.2—1.6 cm. Column-like, top small and bottom big with a central hole, compact and delicate, still bright colors |  |  | 29.55868 | 16.539688 | county
MAB2009_02 | 24022003 | ear pendant |  | glass | China | Chongqing | Chongqing | 重庆 | Southern part of Baocheng Railway | 宝成铁路 |  |  |  | 449-450 | Six Dynasties | 220 | 589 | Dark blue translucent glass ear pendant. Height 2.3 cm, diameter 1.2—1.6 cm. Column-like, top small and bottom big with a central hole, compact and delicate, still bright colors |  |  | 29.55868 | 16.539688 | county
MAB2009_03 | 24022004 | ear pendant |  | glass | China | Chongqing | Chongqing | 重庆 | Southern part of Baocheng Railway | 宝成铁路 |  |  |  | 449-450 | Six Dynasties | 220 | 589 | Big part of blue ear pendant (same as No. 2) |  |  | 29.55868 | 16.539688 | county
MAB2009_03 | 24022004 | ear pendant |  | glass | China | Chongqing | Chongqing | 重庆 | Southern part of Baocheng Railway | 宝成铁路 |  |  |  | 449-450 | Six Dynasties | 220 | 589 | Big part of blue ear pendant (same as No. 2) |  |  | 29.55868 | 16.539688 | county
MAB2009_04 | 24022005 | ear pendant |  | glass | China | Chongqing | Chongqing | 重庆 | Southern part of Baocheng Railway | 宝成铁路 |  |  |  | 449-450 | Six Dynasties | 220 | 589 | Middle of blue ear pendant (same as No. 2) |  |  | 29.55868 | 16.539688 | county
MAB2009_04 | 24022005 | ear pendant |  | glass | China | Chongqing | Chongqing | 重庆 | Southern part of Baocheng Railway | 宝成铁路 |  |  |  | 449-450 | Six Dynasties | 220 | 589 | Middle of blue ear pendant (same as No. 2) |  |  | 29.55868 | 16.539688 | county
MAB2009_05 | 24022007 | bead |  | glass | China | Chongqing | Chongqing | 重庆 | No. 7 tomb at Baolun garden Zhaohua along Baocheng Railway | 宝成铁路 | tomb |  |  | 449-450 | Six Dynasties | 220 | 589 | Yellow opaque bead (part of string) |  |  | 29.55868 | 16.539688 | county
MAB2009_05 | 24022007 | bead |  | glass | China | Chongqing | Chongqing | 重庆 | No. 7 tomb at Baolun garden Zhaohua along Baocheng Railway | 宝成铁路 | tomb |  |  | 449-450 | Six Dynasties | 220 | 589 | Yellow opaque bead (part of string) |  |  | 29.55868 | 16.539688 | county
MAB2009_06 | 24022008 | bead |  | glass | China | Chongqing | Chongqing | 重庆 | No. 7 tomb at Baolun garden, Zhaohua along Baocheng Railway | 宝成铁路 | tomb |  |  | 449-450 | Six Dynasties | 220 | 589 | Red opaque bead (part of string) |  |  | 29.55868 | 16.539688 | county
MAB2009_06 | 24022008 | bead |  | glass | China | Chongqing | Chongqing | 重庆 | No. 7 tomb at Baolun garden, Zhaohua along Baocheng Railway | 宝成铁路 | tomb |  |  | 449-450 | Six Dynasties | 220 | 589 | Red opaque bead (part of string) |  |  | 29.55868 | 16.539688 | county
MAB2009_07 | 24022009 | bead |  | glass | China | Chongqing | Chongqing | 重庆 | No. 7 tomb at Baolun gardon Zhaohua along Baocheng Railway | 宝成铁路 | tomb |  |  | 449-450 | Six Dynasties | 220 | 589 | Brown opaque bead (part of string) |  |  | 29.55868 | 16.539688 | county
MAB2009_07 | 24022009 | bead |  | glass | China | Chongqing | Chongqing | 重庆 | No. 7 tomb at Baolun gardon Zhaohua along Baocheng Railway | 宝成铁路 | tomb |  |  | 449-450 | Six Dynasties | 220 | 589 | Brown opaque bead (part of string) |  |  | 29.55868 | 16.539688 | county
MAB2009_08 | 24022010 | eye bead |  | glass | China | Chongqing | Ba Xian | 巴县 | Dongsunba in Baxian, Chongqing | 冬笋坝 |  |  |  | 449-450 | Warring States | -475 | -221 | Black part of green-and-white eye bead in black-and-white glass body. Diameter 2.1 cm, aperture 1.2 cm. Glass beads round, black body, a central hole, with white beads geometric profile for the lining, containing a number of groups on multilayered white and green circle stripes, exquisite beauty |  |  | 29.317 | 16.379139 | village
MAB2009_08 | 24022010 | eye bead |  | glass | China | Chongqing | Ba Xian | 巴县 | Dongsunba in Baxian, Chongqing | 冬笋坝 |  |  |  | 449-450 | Warring States | -475 | -221 | Black part of green-and-white eye bead in black-and-white glass body. Diameter 2.1 cm, aperture 1.2 cm. Glass beads round, black body, a central hole, with white beads geometric profile for the lining, containing a number of groups on multilayered white and green circle stripes, exquisite beauty |  |  | 29.317 | 16.379139 | village
MAB2009_09 | 24022011 | eye bead |  | glass | China | Chongqing | Ba Xian | 巴县 | Dongsunba in Baxian, Chongqing | 冬笋坝 |  |  |  | 449-450 | Warring States | -475 | -221 | Transparent. Green part of green-and-white eye bead in black-and-white glass body (same as No. 9) |  |  | 29.317 | 16.379139 | village
MAB2009_09 | 24022011 | eye bead |  | glass | China | Chongqing | Ba Xian | 巴县 | Dongsunba in Baxian, Chongqing | 冬笋坝 |  |  |  | 449-450 | Warring States | -475 | -221 | Transparent. Green part of green-and-white eye bead in black-and-white glass body (same as No. 9) |  |  | 29.317 | 16.379139 | village
MAB2009_10 | 24022012 | eye bead |  | glass | China | Chongqing | Ba Xian | 巴县 | Dongsunba in Baxian, Chongqing | 冬笋坝 |  |  |  | 449-450 | Warring States | -475 | -221 | Transparent. White part of green-and-white eye bead in black-and-white glass body (same as No. 9) |  |  | 29.317 | 16.379139 | village
MAB2009_10 | 24022012 | eye bead |  | glass | China | Chongqing | Ba Xian | 巴县 | Dongsunba in Baxian, Chongqing | 冬笋坝 |  |  |  | 449-450 | Warring States | -475 | -221 | Transparent. White part of green-and-white eye bead in black-and-white glass body (same as No. 9) |  |  | 29.317 | 16.379139 | village
MAB2009_11 | 24022013 | eye bead |  | glass | China | Chongqing | Kai Xian | 开县 | Yujiaba in Kaixian, Chongqing | 余家坝 |  |  |  | 449-450 | Warring States | -475 | -221 | Sky-blue part of sky-blue-and-white eye bead in black glass body |  |  | 31.13791 | 18.552374 | site
MAB2009_11 | 24022013 | eye bead |  | glass | China | Chongqing | Kai Xian | 开县 | Yujiaba in Kaixian, Chongqing | 余家坝 |  |  |  | 449-450 | Warring States | -475 | -221 | Sky-blue part of sky-blue-and-white eye bead in black glass body |  |  | 31.13791 | 18.552374 | site
MAB2009_12 | 24022014 | eye bead |  | glass | China | Chongqing | Kai Xian | 开县 | Yujiaba in Kaixian, Chongqing | 余家坝 |  |  |  | 449-450 | Warring States | -475 | -221 | Deep blue part of sky-blue-andwhite eye bead in black glass body |  |  | 31.13791 | 18.552374 | site
MAB2009_12 | 24022014 | eye bead |  | glass | China | Chongqing | Kai Xian | 开县 | Yujiaba in Kaixian, Chongqing | 余家坝 |  |  |  | 449-450 | Warring States | -475 | -221 | Deep blue part of sky-blue-andwhite eye bead in black glass body |  |  | 31.13791 | 18.552374 | site
MAB2009_13 | 24022015 | eye bead |  | glass | China | Chongqing | Kai Xian | 开县 | Yujiaba in Kaixian, Chongqing | 余家坝 |  |  |  | 449-450 | Warring States | -475 | -221 | Blue part of sky-blue-and-white eye bead in black glass body |  |  | 31.13791 | 18.552374 | site
MAB2009_13 | 24022015 | eye bead |  | glass | China | Chongqing | Kai Xian | 开县 | Yujiaba in Kaixian, Chongqing | 余家坝 |  |  |  | 449-450 | Warring States | -475 | -221 | Blue part of sky-blue-and-white eye bead in black glass body |  |  | 31.13791 | 18.552374 | site
MAB2009_14 | 24022016 | eye bead |  | glass | China | Chongqing | Kai Xian | 开县 | Yujiaba in Kaixian, Chongqing | 余家坝 |  |  |  | 449-450 | Warring States | -475 | -221 | Black part of the sky-blue-and-white eye bead in black glass body |  |  | 31.13791 | 18.552374 | site
MAB2009_14 | 24022016 | eye bead |  | glass | China | Chongqing | Kai Xian | 开县 | Yujiaba in Kaixian, Chongqing | 余家坝 |  |  |  | 449-450 | Warring States | -475 | -221 | Black part of the sky-blue-and-white eye bead in black glass body |  |  | 31.13791 | 18.552374 | site
MAB2009_15 | 24022017 | bead |  | glass | China | Chongqing | Chongqing | 重庆 | Cheng-Yu Highway | 成渝高速 |  |  |  | 449-450 | Six Dynasties | 220 | 589 | Blue transparent bead (part of string) |  |  | 29.513941 | 16.4575 | county
MAB2009_15 | 24022017 | bead |  | glass | China | Chongqing | Chongqing | 重庆 | Cheng-Yu Highway | 成渝高速 |  |  |  | 449-450 | Six Dynasties | 220 | 589 | Blue transparent bead (part of string) |  |  | 29.513941 | 16.4575 | county
MAB2009_16 | 24022018 | bead |  | glass | China | Chongqing | Chongqing | 重庆 | Cheng-Yu Highway | 成渝高速 |  |  |  | 449-450 | Six Dynasties | 220 | 589 | White transparent bead (part of string) |  |  | 29.513941 | 16.4575 | county
MAB2009_16 | 24022018 | bead |  | glass | China | Chongqing | Chongqing | 重庆 | Cheng-Yu Highway | 成渝高速 |  |  |  | 449-450 | Six Dynasties | 220 | 589 | White transparent bead (part of string) |  |  | 29.513941 | 16.4575 | county
MAB2009_17 | 24022019 | bead |  | glass | China | Chongqing | Chongqing | 重庆 | Cheng-Yu Highway | 成渝高速 |  |  |  | 449-450 | Six Dynasties | 220 | 589 | Colorful opaque face of bead (part of string) |  |  | 29.513941 | 16.4575 | county
MAB2009_17 | 24022019 | bead |  | glass | China | Chongqing | Chongqing | 重庆 | Cheng-Yu Highway | 成渝高速 |  |  |  | 449-450 | Six Dynasties | 220 | 589 | Colorful opaque face of bead (part of string) |  |  | 29.513941 | 16.4575 | county
MAB2009_18 | 24022020 | eye bead |  | glass | China | Chongqing | Chongqing | 重庆 | Dongxunba in Baxian, Chongqing |  |  |  |  | 449-450 | Warring States | -475 | -221 | Blackish blue opaque part of Cambridge-blue eye in blue glass body |  |  | 29.377353 | 16.524848 | county
MAB2009_18 | 24022020 | eye bead |  | glass | China | Chongqing | Chongqing | 重庆 | Dongxunba in Baxian, Chongqing |  |  |  |  | 449-450 | Warring States | -475 | -221 | Blackish blue opaque part of Cambridge-blue eye in blue glass body |  |  | 29.377353 | 16.524848 | county
MAB2009_19 | 24022021 | eye bead |  | glass | China | Chongqing | Chongqing | 重庆 | Dongxunba in Baxian, Chongqing |  |  |  |  | 449-450 | Warring States | -475 | -221 | Cambridge-blue transparent part of Cambridge-blue eye in blue glass body |  |  | 29.377353 | 16.524848 | county
MAB2009_19 | 24022021 | eye bead |  | glass | China | Chongqing | Chongqing | 重庆 | Dongxunba in Baxian, Chongqing |  |  |  |  | 449-450 | Warring States | -475 | -221 | Cambridge-blue transparent part of Cambridge-blue eye in blue glass body |  |  | 29.377353 | 16.524848 | county
MAB2009_20 | 24022022 | bead |  | glass | China | Chongqing | Chongqing | 重庆 | No. 7 tomb at Cheng-Yu and Baocheng Highway | 成渝高速 | tomb |  |  | 449-450 | Six Dynasties | 220 | 589 | White transparent bead (part of string) |  |  | 29.513941 | 16.4575 | county
MAB2009_20 | 24022022 | bead |  | glass | China | Chongqing | Chongqing | 重庆 | No. 7 tomb at Cheng-Yu and Baocheng Highway | 成渝高速 | tomb |  |  | 449-450 | Six Dynasties | 220 | 589 | White transparent bead (part of string) |  |  | 29.513941 | 16.4575 | county
MAB2009_21 | 24022023 | bead |  | glass | China | Chongqing | Chongqing | 重庆 | Cheng-Yu Highway | 成渝高速 |  |  |  | 449-450 | Six Dynasties | 220 | 589 | Cambridge-Green opaque bead (part of string) |  |  | 29.513941 | 16.4575 | county
MAB2009_21 | 24022023 | bead |  | glass | China | Chongqing | Chongqing | 重庆 | Cheng-Yu Highway | 成渝高速 |  |  |  | 449-450 | Six Dynasties | 220 | 589 | Cambridge-Green opaque bead (part of string) |  |  | 29.513941 | 16.4575 | county
MAB2009_22 | 24022024 | bead |  | glass | China | Chongqing | Chongqing | 重庆 | Cheng-Yu Highway | 成渝高速 |  |  |  | 449-450 | Six Dynasties | 220 | 589 | Red translucent bead (part of string) |  |  | 29.513941 | 16.4575 | county
MAB2009_22 | 24022024 | bead |  | glass | China | Chongqing | Chongqing | 重庆 | Cheng-Yu Highway | 成渝高速 |  |  |  | 449-450 | Six Dynasties | 220 | 589 | Red translucent bead (part of string) |  |  | 29.513941 | 16.4575 | county
MAB2009_23 | 24022025 | bead |  | glass | China | Chongqing | Chongqing | 重庆 | Cheng-Yu Highway | 成渝高速 |  |  |  | 449-450 | Six Dynasties | 220 | 589 | Blue transparent small glass bead, diameter 1.5 cm (part of string) |  |  | 29.513941 | 16.4575 | county
MAB2009_23 | 24022025 | bead |  | glass | China | Chongqing | Chongqing | 重庆 | Cheng-Yu Highway | 成渝高速 |  |  |  | 449-450 | Six Dynasties | 220 | 589 | Blue transparent small glass bead, diameter 1.5 cm (part of string) |  |  | 29.513941 | 16.4575 | county
MAB2009_24 | 24022026 | bead |  | glass | China | Chongqing | Chongqing | 重庆 | No. 12 tomb at Changshan, Zhangming |  | tomb |  |  | 449-450 | Six Dynasties | 220 | 589 | Blue opaque big bead, diameter 2 cm (part of string) |  |  | 28.294815 | 19.16159 | village
MAB2009_24 | 24022026 | bead |  | glass | China | Chongqing | Chongqing | 重庆 | No. 12 tomb at Changshan, Zhangming |  | tomb |  |  | 449-450 | Six Dynasties | 220 | 589 | Blue opaque big bead, diameter 2 cm (part of string) |  |  | 28.294815 | 19.16159 | village
MAB2009_25 | 24022027 | bead |  | glass | China | Chongqing | Chongqing | 重庆 | Tomb at Changshan, Zhangming |  | tomb |  |  | 449-450 | Six Dynasties | 220 | 589 | Green opaque bead (part of string) |  |  | 28.294815 | 19.16159 | village
MAB2009_25 | 24022027 | bead |  | glass | China | Chongqing | Chongqing | 重庆 | Tomb at Changshan, Zhangming |  | tomb |  |  | 449-450 | Six Dynasties | 220 | 589 | Green opaque bead (part of string) |  |  | 28.294815 | 19.16159 | village
MAB2009_26 | 24022029 | bead |  | glass | China | Chongqing | Chongqing | 重庆 | No. 12 tomb at Changshan, Zhangming |  | tomb |  |  | 449-450 | Six Dynasties | 220 | 589 | Black opaque glass bead (part of string) |  |  | 28.294815 | 19.16159 | village
MAB2009_26 | 24022029 | bead |  | glass | China | Chongqing | Chongqing | 重庆 | No. 12 tomb at Changshan, Zhangming |  | tomb |  |  | 449-450 | Six Dynasties | 220 | 589 | Black opaque glass bead (part of string) |  |  | 28.294815 | 19.16159 | village
MAB2009_27 | 24022036 | bead |  | glass | China | Chongqing | Wanzhou | 万州 | R. F. Luo's tomb in Wanzhou, Chongqing |  | tomb |  |  | 449-450 | Eastern Han Dynasty | 25 | 220 | Cambridge-green transparent droplet bead, central perforation |  |  | 3.699275 | 18.34494 | county
MAB2009_27 | 24022036 | bead |  | glass | China | Chongqing | Wanzhou | 万州 | R. F. Luo's tomb in Wanzhou, Chongqing |  | tomb |  |  | 449-450 | Eastern Han Dynasty | 25 | 220 | Cambridge-green transparent droplet bead, central perforation |  |  | 3.699275 | 18.34494 | county
MAB2009_28 | 24022037 | bead |  | glass | China | Chongqing | Wanzhou | 万州 | R. F. Luo's tomb in Wanzhou, Chongqing |  | tomb |  |  | 449-450 | Eastern Han Dynasty | 25 | 220 | Pearl-white translucent cylindrical bead, corroded, central perforation |  |  | 3.699275 | 18.34494 | county
MAB2009_28 | 24022037 | bead |  | glass | China | Chongqing | Wanzhou | 万州 | R. F. Luo's tomb in Wanzhou, Chongqing |  | tomb |  |  | 449-450 | Eastern Han Dynasty | 25 | 220 | Pearl-white translucent cylindrical bead, corroded, central perforation |  |  | 3.699275 | 18.34494 | county
MAB2009_29 | 24022038 | bead |  | glass | China | Chongqing | Wanzhou | 万州 | R. F. Luo's tomb in Wanzhou, Chongqing |  | tomb |  |  | 449-450 | Northern and Southern Dynasties | 420 | 589 | Blue transparent bead |  |  | 3.699275 | 18.34494 | county
MAB2009_29 | 24022038 | bead |  | glass | China | Chongqing | Wanzhou | 万州 | R. F. Luo's tomb in Wanzhou, Chongqing |  | tomb |  |  | 449-450 | Northern and Southern Dynasties | 420 | 589 | Blue transparent bead |  |  | 3.699275 | 18.34494 | county
MAB2009_30 | 24022039 | bead |  | glass | China | Chongqing | Wanzhou | 万州 | Maliuwan in Wanzhou, Chongqing |  |  |  |  | 449-450 | Eastern Han Dynasty | 25 | 220 | Dark blue bead, central hole. Diameter 0.7 cm, aperture 0.2 cm, height 0.5 cm |  |  | 3.699275 | 18.34494 | county
MAB2009_30 | 24022039 | bead |  | glass | China | Chongqing | Wanzhou | 万州 | Maliuwan in Wanzhou, Chongqing |  |  |  |  | 449-450 | Eastern Han Dynasty | 25 | 220 | Dark blue bead, central hole. Diameter 0.7 cm, aperture 0.2 cm, height 0.5 cm |  |  | 3.699275 | 18.34494 | county
MAB2009_31 | 24022040 | ear pendant |  | glass | China | Chongqing | Wanzhou | 万州 | Maliuwan in Wanzhou, Chongqing |  |  |  |  | 449-450 | Eastern Han Dynasty | 25 | 220 | Blue transparent ear pendant, residues. Height 1.1 cm, largest diameter 0.8 cm |  |  | 3.699275 | 18.34494 | county
MAB2009_31 | 24022040 | ear pendant |  | glass | China | Chongqing | Wanzhou | 万州 | Maliuwan in Wanzhou, Chongqing |  |  |  |  | 449-450 | Eastern Han Dynasty | 25 | 220 | Blue transparent ear pendant, residues. Height 1.1 cm, largest diameter 0.8 cm |  |  | 3.699275 | 18.34494 | county
MAB2009_32 | 24022042 | bead | drum-shaped | glass | China | Chongqing | Wanzhou | 万州 | Maliuwan in Wanzhou, Chongqing |  |  |  |  | 449-450 | Eastern Han Dynasty | 25 | 220 | Green transparent drum bead. Diameter 0.4 cm, aperture 0.1 cm, height 0.3 cm |  |  | 3.699275 | 18.34494 | county
MAB2009_32 | 24022042 | bead | drum-shaped | glass | China | Chongqing | Wanzhou | 万州 | Maliuwan in Wanzhou, Chongqing |  |  |  |  | 449-450 | Eastern Han Dynasty | 25 | 220 | Green transparent drum bead. Diameter 0.4 cm, aperture 0.1 cm, height 0.3 cm |  |  | 3.699275 | 18.34494 | county
MAB2009_33 | 24022043 | bead | tube | glass | China | Chongqing | Wanzhou | 万州 | Maliuwan in Wanzhou, Chongqing |  |  |  |  | 449-450 | Eastern Han Dynasty | 25 | 220 | Pearl-white translucent cylindrical tube. Diameter 0.55 cm, aperture 0.1 cm, length 1.2 cm |  |  | 3.699275 | 18.34494 | county
MAB2009_33 | 24022043 | bead | tube | glass | China | Chongqing | Wanzhou | 万州 | Maliuwan in Wanzhou, Chongqing |  |  |  |  | 449-450 | Eastern Han Dynasty | 25 | 220 | Pearl-white translucent cylindrical tube. Diameter 0.55 cm, aperture 0.1 cm, length 1.2 cm |  |  | 3.699275 | 18.34494 | county
MAB2009_34 | 24022044 | bead |  | glass | China | Chongqing | Wanzhou | 万州 | Maliuwan in Wanzhou, Chongqing |  |  |  |  | 449-450 | Eastern Han Dynasty | 25 | 220 | Green transparent bead. Diameter 0.4 cm, aperture 0.1 cm, height 0.2 cm |  |  | 3.699275 | 18.34494 | county
MAB2009_34 | 24022044 | bead |  | glass | China | Chongqing | Wanzhou | 万州 | Maliuwan in Wanzhou, Chongqing |  |  |  |  | 449-450 | Eastern Han Dynasty | 25 | 220 | Green transparent bead. Diameter 0.4 cm, aperture 0.1 cm, height 0.2 cm |  |  | 3.699275 | 18.34494 | county
MAB2009_35 | 24022045 | bead |  | glass | China | Chongqing | Wanzhou | 万州 | Maliuwan in Wanzhou, Chongqing |  |  |  |  | 449-450 | Eastern Han Dynasty | 25 | 220 | Blue transparent bead. Diameter 0.4 cm, aperture 0.1 cm, height 0.2 cm |  |  | 3.699275 | 18.34494 | county
MAB2009_35 | 24022045 | bead |  | glass | China | Chongqing | Wanzhou | 万州 | Maliuwan in Wanzhou, Chongqing |  |  |  |  | 449-450 | Eastern Han Dynasty | 25 | 220 | Blue transparent bead. Diameter 0.4 cm, aperture 0.1 cm, height 0.2 cm |  |  | 3.699275 | 18.34494 | county
MAB2009_36 | 24022046 | bead |  | glass | China | Chongqing | Wanzhou | 万州 | Maliuwan in Wanzhou, Chongqing |  |  |  |  | 449-450 | Eastern Han Dynasty | 25 | 220 | Blue transparent bead. Diameter 0.3 cm, aperture 0.08 cm, height 0.2 cm |  |  | 3.699275 | 18.34494 | county
MAB2009_36 | 24022046 | bead |  | glass | China | Chongqing | Wanzhou | 万州 | Maliuwan in Wanzhou, Chongqing |  |  |  |  | 449-450 | Eastern Han Dynasty | 25 | 220 | Blue transparent bead. Diameter 0.3 cm, aperture 0.08 cm, height 0.2 cm |  |  | 3.699275 | 18.34494 | county
MAB2009_37 | 24022047 | bead |  | glass | China | Chongqing | Wanzhou | 万州 | Maliuwan in Wanzhou, Chongqing |  |  |  |  | 449-450 | Eastern Han Dynasty | 25 | 220 | Green transparent bead. Diameter 0.25 cm, aperture 0.1 cm, height 0.15 cm |  |  | 3.699275 | 18.34494 | county
MAB2009_37 | 24022047 | bead |  | glass | China | Chongqing | Wanzhou | 万州 | Maliuwan in Wanzhou, Chongqing |  |  |  |  | 449-450 | Eastern Han Dynasty | 25 | 220 | Green transparent bead. Diameter 0.25 cm, aperture 0.1 cm, height 0.15 cm |  |  | 3.699275 | 18.34494 | county
QIA2009_01 | G1 | bead |  | glass | China | Xinjiang | Baicheng | 拜城 | Kezi'er Tu'er | 克孜尔吐尔 | tomb |  | painted pottery,bronze,iron,stone,bone,glass | 248 | 1100 to 600 BC | -1100 | -500 |  |  |  | 41.79588 | 82.391721 | village
QIA2009_01 | G1 | bead |  | glass | China | Xinjiang | Baicheng | 拜城 | Kezi'er Tu'er | 克孜尔吐尔 | tomb |  | painted pottery,bronze,iron,stone,bone,glass | 248 | 1100 to 600 BC | -1100 | -500 |  |  |  | 41.79588 | 82.391721 | village
QIA2009_02 | G2 | bead |  | glass | China | Xinjiang | Baicheng | 拜城 | Kezi'er Tu'er | 克孜尔吐尔 | tomb |  | painted pottery,bronze,iron,stone,bone,glass | 248 | 1100 to 600 BC | -1100 | -500 |  |  |  | 41.79588 | 82.391721 | village
QIA2009_02 | G2 | bead |  | glass | China | Xinjiang | Baicheng | 拜城 | Kezi'er Tu'er | 克孜尔吐尔 | tomb |  | painted pottery,bronze,iron,stone,bone,glass | 248 | 1100 to 600 BC | -1100 | -500 |  |  |  | 41.79588 | 82.391721 | village
QIA2009_03 | G3 | bead |  | glass | China | Xinjiang | Baicheng | 拜城 | Kezi'er Tu'er | 克孜尔吐尔 | tomb |  | painted pottery,bronze,iron,stone,bone,glass | 248 | 1100 to 600 BC | -1100 | -500 |  |  |  | 41.79588 | 82.391721 | village
QIA2009_03 | G3 | bead |  | glass | China | Xinjiang | Baicheng | 拜城 | Kezi'er Tu'er | 克孜尔吐尔 | tomb |  | painted pottery,bronze,iron,stone,bone,glass | 248 | 1100 to 600 BC | -1100 | -500 |  |  |  | 41.79588 | 82.391721 | village
QIA2009_04 | G4 | bead |  | glass | China | Xinjiang | Baicheng | 拜城 | Kezi'er Tu'er | 克孜尔吐尔 | tomb |  | painted pottery,bronze,iron,stone,bone,glass | 248 | 1100 to 600 BC | -1100 | -500 |  |  |  | 41.79588 | 82.391721 | village
QIA2009_04 | G4 | bead |  | glass | China | Xinjiang | Baicheng | 拜城 | Kezi'er Tu'er | 克孜尔吐尔 | tomb |  | painted pottery,bronze,iron,stone,bone,glass | 248 | 1100 to 600 BC | -1100 | -500 |  |  |  | 41.79588 | 82.391721 | village
QIA2009_05 | G5 | bead |  | glass | China | Xinjiang | Baicheng | 拜城 | Kezi'er Tu'er | 克孜尔吐尔 | tomb |  | painted pottery,bronze,iron,stone,bone,glass | 248 | 1100 to 600 BC | -1100 | -500 |  |  |  | 41.79588 | 82.391721 | village
QIA2009_05 | G5 | bead |  | glass | China | Xinjiang | Baicheng | 拜城 | Kezi'er Tu'er | 克孜尔吐尔 | tomb |  | painted pottery,bronze,iron,stone,bone,glass | 248 | 1100 to 600 BC | -1100 | -500 |  |  |  | 41.79588 | 82.391721 | village
QIA2009_06 | slag | slag |  | glass | China | Xinjiang | Baicheng | 拜城 | Kezi'er Tu'er | 克孜尔吐尔 | workshop |  | painted pottery,bronze,iron,stone,bone,glass | 254 | 200 BC | -200 | -200 | An analysis of the furnace slag that was unearthed from the ruins of about 200 BC located at the Keriya River site in the south of the hinterland of the Tarim Basin (see Fig. 11.1), about 250 km from the Kiziltur Cemetery, has shown the existence of glassy slag. |  |  | 41.79588 | 82.391721 | village
QIA2009_06 | slag | slag |  | glass | China | Xinjiang | Baicheng | 拜城 | Kezi'er Tu'er | 克孜尔吐尔 | workshop |  | painted pottery,bronze,iron,stone,bone,glass | 254 | 200 BC | -200 | -200 | An analysis of the furnace slag that was unearthed from the ruins of about 200 BC located at the Keriya River site in the south of the hinterland of the Tarim Basin (see Fig. 11.1), about 250 km from the Kiziltur Cemetery, has shown the existence of glassy slag. |  |  | 41.79588 | 82.391721 | village
QIA2009_07 | KC-01 | slag |  | glass | China | Xinjiang | Kuche | 库车 | Kang Cun | 康村 | workshop |  |  | 253 | 18th c. AD | 1700 | 1800 | J. J. Mei and R. Thilo, Copper smelting from Xinjiang, NW China. Part 1: Kangcun village, Kuche county, c. 18th century AD, Historical Metallurgy 39(2), 96–105 (2005). |  |  | 41.954642 | 83.52126 | village
QIA2009_07 | KC-01 | slag |  | glass | China | Xinjiang | Kuche | 库车 | Kang Cun | 康村 | workshop |  |  | 253 | 18th c. AD | 1700 | 1800 | J. J. Mei and R. Thilo, Copper smelting from Xinjiang, NW China. Part 1: Kangcun village, Kuche county, c. 18th century AD, Historical Metallurgy 39(2), 96–105 (2005). |  |  | 41.954642 | 83.52126 | village
QIA2009_08 | KC-04 | slag |  | glass | China | Xinjiang | Kuche | 库车 | Kang Cun | 康村 | workshop |  |  | 253 | 18th c. AD | 1700 | 1800 | J. J. Mei and R. Thilo, Copper smelting from Xinjiang, NW China. Part 1: Kangcun village, Kuche county, c. 18th century AD, Historical Metallurgy 39(2), 96–105 (2005). |  |  | 41.954642 | 83.52126 | village
QIA2009_08 | KC-04 | slag |  | glass | China | Xinjiang | Kuche | 库车 | Kang Cun | 康村 | workshop |  |  | 253 | 18th c. AD | 1700 | 1800 | J. J. Mei and R. Thilo, Copper smelting from Xinjiang, NW China. Part 1: Kangcun village, Kuche county, c. 18th century AD, Historical Metallurgy 39(2), 96–105 (2005). |  |  | 41.954642 | 83.52126 | village
QIA2009_09 | KC-05 | slag |  | glass | China | Xinjiang | Kuche | 库车 | Kang Cun | 康村 | workshop |  |  | 253 | 18th c. AD | 1700 | 1800 | J. J. Mei and R. Thilo, Copper smelting from Xinjiang, NW China. Part 1: Kangcun village, Kuche county, c. 18th century AD, Historical Metallurgy 39(2), 96–105 (2005). |  |  | 41.954642 | 83.52126 | village
QIA2009_09 | KC-05 | slag |  | glass | China | Xinjiang | Kuche | 库车 | Kang Cun | 康村 | workshop |  |  | 253 | 18th c. AD | 1700 | 1800 | J. J. Mei and R. Thilo, Copper smelting from Xinjiang, NW China. Part 1: Kangcun village, Kuche county, c. 18th century AD, Historical Metallurgy 39(2), 96–105 (2005). |  |  | 41.954642 | 83.52126 | village
QIA2009_10 | KC-06 | slag |  | glass | China | Xinjiang | Kuche | 库车 | Kang Cun | 康村 | workshop |  |  | 253 | 18th c. AD | 1700 | 1800 | J. J. Mei and R. Thilo, Copper smelting from Xinjiang, NW China. Part 1: Kangcun village, Kuche county, c. 18th century AD, Historical Metallurgy 39(2), 96–105 (2005). |  |  | 41.954642 | 83.52126 | village
QIA2009_10 | KC-06 | slag |  | glass | China | Xinjiang | Kuche | 库车 | Kang Cun | 康村 | workshop |  |  | 253 | 18th c. AD | 1700 | 1800 | J. J. Mei and R. Thilo, Copper smelting from Xinjiang, NW China. Part 1: Kangcun village, Kuche county, c. 18th century AD, Historical Metallurgy 39(2), 96–105 (2005). |  |  | 41.954642 | 83.52126 | village
QIA2009_11 | KC-07 | slag |  | glass | China | Xinjiang | Kuche | 库车 | Kang Cun | 康村 | workshop |  |  | 253 | 18th c. AD | 1700 | 1800 | J. J. Mei and R. Thilo, Copper smelting from Xinjiang, NW China. Part 1: Kangcun village, Kuche county, c. 18th century AD, Historical Metallurgy 39(2), 96–105 (2005). |  |  | 41.954642 | 83.52126 | village
QIA2009_11 | KC-07 | slag |  | glass | China | Xinjiang | Kuche | 库车 | Kang Cun | 康村 | workshop |  |  | 253 | 18th c. AD | 1700 | 1800 | J. J. Mei and R. Thilo, Copper smelting from Xinjiang, NW China. Part 1: Kangcun village, Kuche county, c. 18th century AD, Historical Metallurgy 39(2), 96–105 (2005). |  |  | 41.954642 | 83.52126 | village
QIA2009_12 | KC-10 | slag |  | glass | China | Xinjiang | Kuche | 库车 | Kang Cun | 康村 | workshop |  |  | 253 | 18th c. AD | 1700 | 1800 | J. J. Mei and R. Thilo, Copper smelting from Xinjiang, NW China. Part 1: Kangcun village, Kuche county, c. 18th century AD, Historical Metallurgy 39(2), 96–105 (2005). |  |  | 41.954642 | 83.52126 | village
QIA2009_12 | KC-10 | slag |  | glass | China | Xinjiang | Kuche | 库车 | Kang Cun | 康村 | workshop |  |  | 253 | 18th c. AD | 1700 | 1800 | J. J. Mei and R. Thilo, Copper smelting from Xinjiang, NW China. Part 1: Kangcun village, Kuche county, c. 18th century AD, Historical Metallurgy 39(2), 96–105 (2005). |  |  | 41.954642 | 83.52126 | village
QIA2009_13 | KC-14 | slag |  | glass | China | Xinjiang | Kuche | 库车 | Kang Cun | 康村 | workshop |  |  | 253 | 18th c. AD | 1700 | 1800 | J. J. Mei and R. Thilo, Copper smelting from Xinjiang, NW China. Part 1: Kangcun village, Kuche county, c. 18th century AD, Historical Metallurgy 39(2), 96–105 (2005). |  |  | 41.954642 | 83.52126 | village
QIA2009_13 | KC-14 | slag |  | glass | China | Xinjiang | Kuche | 库车 | Kang Cun | 康村 | workshop |  |  | 253 | 18th c. AD | 1700 | 1800 | J. J. Mei and R. Thilo, Copper smelting from Xinjiang, NW China. Part 1: Kangcun village, Kuche county, c. 18th century AD, Historical Metallurgy 39(2), 96–105 (2005). |  |  | 41.954642 | 83.52126 | village
WAN2009_01 | XJ6A | bead |  | glass | China | Xinjiang | Qiemo | 且末 | Zhagunluke cemetery | 扎滚鲁克古墓群 | tomb | The Zhagunluke cemetery is situated at Zhagunluke village of Tuogelakeleke country in Qiemo county. It consists of five grave- yards. Since 1985, the No. 1 and No. 2 graveyards have been unearthed, and in total 169 tombs have been excavated, of which 167 tombs are in the No. 1 graveyard and 2 tombs in the No. 2 graveyard. The cultural remains of the Zhagunluke graveyard can be divided into three cultural phases: only one tomb belongs to the first cultural phase and dates back to the Western Zhou period (about 3000 years ago); 140 tombs belong to the second cultural phase and date from the Spring and Autumn Period to the Western Han Dynasty (8th century BC–1st century AD); 28 tombs belong to the third cul- tural phase and date from the last period of the Eastern Han Dynasty to the Northern and Southern Dynasties (3rd–6th century AD). |  | 326 | Spring and Autumn to Western Han | -800 | 0 | Zhagunluke (98QZIM124:9);second phase at Zhagunluke;soda- lime-silica glass with very high K2O and MgO. |  |  | 38.121883 | 85.482683 | site
WAN2009_01 | XJ6A | bead |  | glass | China | Xinjiang | Qiemo | 且末 | Zhagunluke cemetery | 扎滚鲁克古墓群 | tomb | The Zhagunluke cemetery is situated at Zhagunluke village of Tuogelakeleke country in Qiemo county. It consists of five grave- yards. Since 1985, the No. 1 and No. 2 graveyards have been unearthed, and in total 169 tombs have been excavated, of which 167 tombs are in the No. 1 graveyard and 2 tombs in the No. 2 graveyard. The cultural remains of the Zhagunluke graveyard can be divided into three cultural phases: only one tomb belongs to the first cultural phase and dates back to the Western Zhou period (about 3000 years ago); 140 tombs belong to the second cultural phase and date from the Spring and Autumn Period to the Western Han Dynasty (8th century BC–1st century AD); 28 tombs belong to the third cul- tural phase and date from the last period of the Eastern Han Dynasty to the Northern and Southern Dynasties (3rd–6th century AD). |  | 326 | Spring and Autumn to Western Han | -800 | 0 | Zhagunluke (98QZIM124:9);second phase at Zhagunluke;soda- lime-silica glass with very high K2O and MgO. |  |  | 38.121883 | 85.482683 | site
WAN2009_02 | XJ6B | bead |  | glass | China | Xinjiang | Qiemo | 且末 | Zhagunluke cemetery | 扎滚鲁克古墓群 | tomb | The Zhagunluke cemetery is situated at Zhagunluke village of Tuogelakeleke country in Qiemo county. It consists of five grave- yards. Since 1985, the No. 1 and No. 2 graveyards have been unearthed, and in total 169 tombs have been excavated, of which 167 tombs are in the No. 1 graveyard and 2 tombs in the No. 2 graveyard. The cultural remains of the Zhagunluke graveyard can be divided into three cultural phases: only one tomb belongs to the first cultural phase and dates back to the Western Zhou period (about 3000 years ago); 140 tombs belong to the second cultural phase and date from the Spring and Autumn Period to the Western Han Dynasty (8th century BC–1st century AD); 28 tombs belong to the third cul- tural phase and date from the last period of the Eastern Han Dynasty to the Northern and Southern Dynasties (3rd–6th century AD). |  | 326 | Spring and Autumn to Western Han | -800 | 0 | Zhagunluke (98QZIM124:9);second phase at Zhagunluke;soda- lime-silica glass with very high K2O and MgO. |  |  | 38.121883 | 85.482683 | site
WAN2009_02 | XJ6B | bead |  | glass | China | Xinjiang | Qiemo | 且末 | Zhagunluke cemetery | 扎滚鲁克古墓群 | tomb | The Zhagunluke cemetery is situated at Zhagunluke village of Tuogelakeleke country in Qiemo county. It consists of five grave- yards. Since 1985, the No. 1 and No. 2 graveyards have been unearthed, and in total 169 tombs have been excavated, of which 167 tombs are in the No. 1 graveyard and 2 tombs in the No. 2 graveyard. The cultural remains of the Zhagunluke graveyard can be divided into three cultural phases: only one tomb belongs to the first cultural phase and dates back to the Western Zhou period (about 3000 years ago); 140 tombs belong to the second cultural phase and date from the Spring and Autumn Period to the Western Han Dynasty (8th century BC–1st century AD); 28 tombs belong to the third cul- tural phase and date from the last period of the Eastern Han Dynasty to the Northern and Southern Dynasties (3rd–6th century AD). |  | 326 | Spring and Autumn to Western Han | -800 | 0 | Zhagunluke (98QZIM124:9);second phase at Zhagunluke;soda- lime-silica glass with very high K2O and MgO. |  |  | 38.121883 | 85.482683 | site
WAN2009_03 | XJ7A | eye bead |  | glass | China | Xinjiang | Luopu | 洛浦 | Sampula cemetery | 山普拉古墓群 | tomb | The tombs of the Sampula cemetery can be divided into two cultural phases: early and late. The early phase corresponds to the period from the late Western Han Dynasty to the end of the Eastern Han Dynasty in the Central Plains of China, and the late phase to the Wei–Jin period in the Central Plains. The excavated glass artifacts are mainly beads and ornaments, and most of them were unearthed from tombs of the early period |  | 326 | Late Western Han to end of Eastern Han | -100 | 200 | Sampula (84LSIM49:155L); potash glass, high Al2O3 |  |  | 37.14122 | 8.133394 | site
WAN2009_03 | XJ7A | eye bead |  | glass | China | Xinjiang | Luopu | 洛浦 | Sampula cemetery | 山普拉古墓群 | tomb | The tombs of the Sampula cemetery can be divided into two cultural phases: early and late. The early phase corresponds to the period from the late Western Han Dynasty to the end of the Eastern Han Dynasty in the Central Plains of China, and the late phase to the Wei–Jin period in the Central Plains. The excavated glass artifacts are mainly beads and ornaments, and most of them were unearthed from tombs of the early period |  | 326 | Late Western Han to end of Eastern Han | -100 | 200 | Sampula (84LSIM49:155L); potash glass, high Al2O3 |  |  | 37.14122 | 8.133394 | site
WAN2009_04 | XJ7B | eye bead |  | glass | China | Xinjiang | Luopu | 洛浦 | Sampula cemetery | 山普拉古墓群 | tomb | The tombs of the Sampula cemetery can be divided into two cultural phases: early and late. The early phase corresponds to the period from the late Western Han Dynasty to the end of the Eastern Han Dynasty in the Central Plains of China, and the late phase to the Wei–Jin period in the Central Plains. The excavated glass artifacts are mainly beads and ornaments, and most of them were unearthed from tombs of the early period |  | 326 | Late Western Han to end of Eastern Han | -100 | 200 | Sampula (84LSIM35:1); potash glass, high Al2O3 |  |  | 37.14122 | 8.133394 | site
WAN2009_04 | XJ7B | eye bead |  | glass | China | Xinjiang | Luopu | 洛浦 | Sampula cemetery | 山普拉古墓群 | tomb | The tombs of the Sampula cemetery can be divided into two cultural phases: early and late. The early phase corresponds to the period from the late Western Han Dynasty to the end of the Eastern Han Dynasty in the Central Plains of China, and the late phase to the Wei–Jin period in the Central Plains. The excavated glass artifacts are mainly beads and ornaments, and most of them were unearthed from tombs of the early period |  | 326 | Late Western Han to end of Eastern Han | -100 | 200 | Sampula (84LSIM35:1); potash glass, high Al2O3 |  |  | 37.14122 | 8.133394 | site
WAN2009_05 | glass eye beads | eye bead |  | glass | China | Xinjiang | Luopu | 洛浦 | Sampula cemetery | 山普拉古墓群 | tomb | The tombs of the Sampula cemetery can be divided into two cultural phases: early and late. The early phase corresponds to the period from the late Western Han Dynasty to the end of the Eastern Han Dynasty in the Central Plains of China, and the late phase to the Wei–Jin period in the Central Plains. The excavated glass artifacts are mainly beads and ornaments, and most of them were unearthed from tombs of the early period |  | 326 | Late Western Han to end of Eastern Han | -100 | 200 | unmarked; potash glass, high Al2O3 |  |  | 37.14122 | 8.133394 | site
WAN2009_05 | glass eye beads | eye bead |  | glass | China | Xinjiang | Luopu | 洛浦 | Sampula cemetery | 山普拉古墓群 | tomb | The tombs of the Sampula cemetery can be divided into two cultural phases: early and late. The early phase corresponds to the period from the late Western Han Dynasty to the end of the Eastern Han Dynasty in the Central Plains of China, and the late phase to the Wei–Jin period in the Central Plains. The excavated glass artifacts are mainly beads and ornaments, and most of them were unearthed from tombs of the early period |  | 326 | Late Western Han to end of Eastern Han | -100 | 200 | unmarked; potash glass, high Al2O3 |  |  | 37.14122 | 8.133394 | site
ZHA2009_01 | GCYF-1 | bead |  | faience | China | Gansu | Chongxin | 崇信 | Yu Jiawan | 于家湾 | tomb | At Yu Jia-wan in Chongxin county, Gansu there is a cemetery of the Western Zhou Dynasty (1046–771 BC) that was excavated in 1982, 1984 and 1986 by archeologists. A lot of cultural relics were unearthed, such as bronzes, pottery, jade and faiences.3 | bronze,pottery,jade,faience |  | middle period of Western Zhou | -900 | -800 | There is high sodium and low potassium in sample GCYF-1, which is similar to the feature in West Asia and Egypt in element composition but converse to the feature of high potassium and low sodium in China. The research indicates that the manu- facturing technology for faiences in this area may have been influenced by West Asia and Egypt to some degree. The distri- bution of the main elements in faience bead GCYF-1 is shown in Fig. 13.12. The glazing methods for GCYF-1, GCYF-2 and GCYF-3 are all efflorescence, mainly because there still remain some interstitial glass interior layers, and there are obvious and narrow, well-defined interfaces between the glaze and the under- lying body. For samples GCYF-1 and GCYF-3, the glaze is only distributed on the surface of the faience, because there are clays in their cores before firing |  |  | 35.321622 | 17.78164 | village
ZHA2009_01 | GCYF-1 | bead |  | faience | China | Gansu | Chongxin | 崇信 | Yu Jiawan | 于家湾 | tomb | At Yu Jia-wan in Chongxin county, Gansu there is a cemetery of the Western Zhou Dynasty (1046–771 BC) that was excavated in 1982, 1984 and 1986 by archeologists. A lot of cultural relics were unearthed, such as bronzes, pottery, jade and faiences.3 | bronze,pottery,jade,faience |  | middle period of Western Zhou | -900 | -800 | There is high sodium and low potassium in sample GCYF-1, which is similar to the feature in West Asia and Egypt in element composition but converse to the feature of high potassium and low sodium in China. The research indicates that the manu- facturing technology for faiences in this area may have been influenced by West Asia and Egypt to some degree. The distri- bution of the main elements in faience bead GCYF-1 is shown in Fig. 13.12. The glazing methods for GCYF-1, GCYF-2 and GCYF-3 are all efflorescence, mainly because there still remain some interstitial glass interior layers, and there are obvious and narrow, well-defined interfaces between the glaze and the under- lying body. For samples GCYF-1 and GCYF-3, the glaze is only distributed on the surface of the faience, because there are clays in their cores before firing |  |  | 35.321622 | 17.78164 | village
ZHA2009_02 | GCYF-2 | bead |  | faience | China | Gansu | Chongxin | 崇信 | Yu Jiawan | 于家湾 | tomb | At Yu Jia-wan in Chongxin county, Gansu there is a cemetery of the Western Zhou Dynasty (1046–771 BC) that was excavated in 1982, 1984 and 1986 by archeologists. A lot of cultural relics were unearthed, such as bronzes, pottery, jade and faiences.3 | bronze,pottery,jade,faience |  | middle period of Western Zhou | -900 | -800 | But, for sample GCYF-2, the glaze is distributed on both the external surface and the interior surface of the faience, because there are no clays in its core before firing |  |  | 35.321622 | 17.78164 | village
ZHA2009_02 | GCYF-2 | bead |  | faience | China | Gansu | Chongxin | 崇信 | Yu Jiawan | 于家湾 | tomb | At Yu Jia-wan in Chongxin county, Gansu there is a cemetery of the Western Zhou Dynasty (1046–771 BC) that was excavated in 1982, 1984 and 1986 by archeologists. A lot of cultural relics were unearthed, such as bronzes, pottery, jade and faiences.3 | bronze,pottery,jade,faience |  | middle period of Western Zhou | -900 | -800 | But, for sample GCYF-2, the glaze is distributed on both the external surface and the interior surface of the faience, because there are no clays in its core before firing |  |  | 35.321622 | 17.78164 | village
ZHA2014_01 | HBSBl-21 | eye bead | spherical | glass | China | Hubei | Sui County | 随县 | Tomb of Marquis Yi of the Zeng State | 曾侯乙墓 | aristocrat tomb |  | bronze,jade,gold,chariot parts,weapons,instruments,lacquerware,bamboo scripts | 318-319 | 楚惠王五十六年（公元前433年）或稍晚 | -433 | -433 |  |  |  | 31.729776 | 113.3579 | site
ZHA2014_01 | HBSBl-21 | eye bead | spherical | glass | China | Hubei | Sui County | 随县 | Tomb of Marquis Yi of the Zeng State | 曾侯乙墓 | aristocrat tomb |  | bronze,jade,gold,chariot parts,weapons,instruments,lacquerware,bamboo scripts | 318-319 | 楚惠王五十六年（公元前433年）或稍晚 | -433 | -433 |  |  |  | 31.729776 | 113.3579 | site
ZHA2014_02 | HBSBl-24 | eye bead | spherical | glass | China | Hubei | Sui County | 随县 | Tomb of Marquis Yi of the Zeng State | 曾侯乙墓 | aristocrat tomb |  | bronze,jade,gold,chariot parts,weapons,instruments,lacquerware,bamboo scripts | 318-319 | 楚惠王五十六年（公元前433年）或稍晚 | -433 | -433 |  |  |  | 31.729776 | 113.3579 | site
ZHA2014_02 | HBSBl-24 | eye bead | spherical | glass | China | Hubei | Sui County | 随县 | Tomb of Marquis Yi of the Zeng State | 曾侯乙墓 | aristocrat tomb |  | bronze,jade,gold,chariot parts,weapons,instruments,lacquerware,bamboo scripts | 318-319 | 楚惠王五十六年（公元前433年）或稍晚 | -433 | -433 |  |  |  | 31.729776 | 113.3579 | site
ZHA2014_03 | HBSB1-51-1 | eye bead | cylinder | glass | China | Hubei | Sui County | 随县 | Tomb of Marquis Yi of the Zeng State | 曾侯乙墓 | aristocrat tomb |  | bronze,jade,gold,chariot parts,weapons,instruments,lacquerware,bamboo scripts | 318-319 | 楚惠王五十六年（公元前433年）或稍晚 | -433 | -433 |  |  |  | 31.729776 | 113.3579 | site
ZHA2014_03 | HBSB1-51-1 | eye bead | cylinder | glass | China | Hubei | Sui County | 随县 | Tomb of Marquis Yi of the Zeng State | 曾侯乙墓 | aristocrat tomb |  | bronze,jade,gold,chariot parts,weapons,instruments,lacquerware,bamboo scripts | 318-319 | 楚惠王五十六年（公元前433年）或稍晚 | -433 | -433 |  |  |  | 31.729776 | 113.3579 | site
ZHA2014_04 | HBSB1-51-2 | eye bead | cylinder | glass | China | Hubei | Sui County | 随县 | Tomb of Marquis Yi of the Zeng State | 曾侯乙墓 | aristocrat tomb |  | bronze,jade,gold,chariot parts,weapons,instruments,lacquerware,bamboo scripts | 318-319 | 楚惠王五十六年（公元前433年）或稍晚 | -433 | -433 |  |  |  | 31.729776 | 113.3579 | site
ZHA2014_04 | HBSB1-51-2 | eye bead | cylinder | glass | China | Hubei | Sui County | 随县 | Tomb of Marquis Yi of the Zeng State | 曾侯乙墓 | aristocrat tomb |  | bronze,jade,gold,chariot parts,weapons,instruments,lacquerware,bamboo scripts | 318-319 | 楚惠王五十六年（公元前433年）或稍晚 | -433 | -433 |  |  |  | 31.729776 | 113.3579 | site
ZHA2014_05 | HBSB1-51-3 | eye bead | spherical | glass | China | Hubei | Sui County | 随县 | Tomb of Marquis Yi of the Zeng State | 曾侯乙墓 | aristocrat tomb |  | bronze,jade,gold,chariot parts,weapons,instruments,lacquerware,bamboo scripts | 318-319 | 楚惠王五十六年（公元前433年）或稍晚 | -433 | -433 |  |  |  | 31.729776 | 113.3579 | site
ZHA2014_05 | HBSB1-51-3 | eye bead | spherical | glass | China | Hubei | Sui County | 随县 | Tomb of Marquis Yi of the Zeng State | 曾侯乙墓 | aristocrat tomb |  | bronze,jade,gold,chariot parts,weapons,instruments,lacquerware,bamboo scripts | 318-319 | 楚惠王五十六年（公元前433年）或稍晚 | -433 | -433 |  |  |  | 31.729776 | 113.3579 | site
ZHA2014_06 | HBSB1-51-4 | eye bead | spherical | glass | China | Hubei | Sui County | 随县 | Tomb of Marquis Yi of the Zeng State | 曾侯乙墓 | aristocrat tomb |  | bronze,jade,gold,chariot parts,weapons,instruments,lacquerware,bamboo scripts | 318-319 | 楚惠王五十六年（公元前433年）或稍晚 | -433 | -433 |  |  |  | 31.729776 | 113.3579 | site
ZHA2014_06 | HBSB1-51-4 | eye bead | spherical | glass | China | Hubei | Sui County | 随县 | Tomb of Marquis Yi of the Zeng State | 曾侯乙墓 | aristocrat tomb |  | bronze,jade,gold,chariot parts,weapons,instruments,lacquerware,bamboo scripts | 318-319 | 楚惠王五十六年（公元前433年）或稍晚 | -433 | -433 |  |  |  | 31.729776 | 113.3579 | site
ZHA2014_07 | HBSBl-66 | eye bead | spherical | glass | China | Hubei | Sui County | 随县 | Tomb of Marquis Yi of the Zeng State | 曾侯乙墓 | aristocrat tomb |  | bronze,jade,gold,chariot parts,weapons,instruments,lacquerware,bamboo scripts | 318-319 | 楚惠王五十六年（公元前433年）或稍晚 | -433 | -433 |  |  |  | 31.729776 | 113.3579 | site
ZHA2014_07 | HBSBl-66 | eye bead | spherical | glass | China | Hubei | Sui County | 随县 | Tomb of Marquis Yi of the Zeng State | 曾侯乙墓 | aristocrat tomb |  | bronze,jade,gold,chariot parts,weapons,instruments,lacquerware,bamboo scripts | 318-319 | 楚惠王五十六年（公元前433年）或稍晚 | -433 | -433 |  |  |  | 31.729776 | 113.3579 | site
ZHA2014_08 | HBSBl-69-1 | eye bead | spherical | glass | China | Hubei | Sui County | 随县 | Tomb of Marquis Yi of the Zeng State | 曾侯乙墓 | aristocrat tomb |  | bronze,jade,gold,chariot parts,weapons,instruments,lacquerware,bamboo scripts | 318-319 | 楚惠王五十六年（公元前433年）或稍晚 | -433 | -433 |  |  |  | 31.729776 | 113.3579 | site
ZHA2014_08 | HBSBl-69-1 | eye bead | spherical | glass | China | Hubei | Sui County | 随县 | Tomb of Marquis Yi of the Zeng State | 曾侯乙墓 | aristocrat tomb |  | bronze,jade,gold,chariot parts,weapons,instruments,lacquerware,bamboo scripts | 318-319 | 楚惠王五十六年（公元前433年）或稍晚 | -433 | -433 |  |  |  | 31.729776 | 113.3579 | site
ZHA2014_09 | HBSBl-69-2 | eye bead | spherical | glass | China | Hubei | Sui County | 随县 | Tomb of Marquis Yi of the Zeng State | 曾侯乙墓 | aristocrat tomb |  | bronze,jade,gold,chariot parts,weapons,instruments,lacquerware,bamboo scripts | 318-319 | 楚惠王五十六年（公元前433年）或稍晚 | -433 | -433 |  |  |  | 31.729776 | 113.3579 | site
ZHA2014_09 | HBSBl-69-2 | eye bead | spherical | glass | China | Hubei | Sui County | 随县 | Tomb of Marquis Yi of the Zeng State | 曾侯乙墓 | aristocrat tomb |  | bronze,jade,gold,chariot parts,weapons,instruments,lacquerware,bamboo scripts | 318-319 | 楚惠王五十六年（公元前433年）或稍晚 | -433 | -433 |  |  |  | 31.729776 | 113.3579 | site
ZHA2014_10 | HBSBl-69-3 | eye bead | spherical | glass | China | Hubei | Sui County | 随县 | Tomb of Marquis Yi of the Zeng State | 曾侯乙墓 | aristocrat tomb |  | bronze,jade,gold,chariot parts,weapons,instruments,lacquerware,bamboo scripts | 318-319 | 楚惠王五十六年（公元前433年）或稍晚 | -433 | -433 |  |  |  | 31.729776 | 113.3579 | site
ZHA2014_10 | HBSBl-69-3 | eye bead | spherical | glass | China | Hubei | Sui County | 随县 | Tomb of Marquis Yi of the Zeng State | 曾侯乙墓 | aristocrat tomb |  | bronze,jade,gold,chariot parts,weapons,instruments,lacquerware,bamboo scripts | 318-319 | 楚惠王五十六年（公元前433年）或稍晚 | -433 | -433 |  |  |  | 31.729776 | 113.3579 | site
ZHA2014_11 | HBSBl-69-4 | eye bead | spherical | glass | China | Hubei | Sui County | 随县 | Tomb of Marquis Yi of the Zeng State | 曾侯乙墓 | aristocrat tomb |  | bronze,jade,gold,chariot parts,weapons,instruments,lacquerware,bamboo scripts | 318-319 | 楚惠王五十六年（公元前433年）或稍晚 | -433 | -433 |  |  |  | 31.729776 | 113.3579 | site
ZHA2014_11 | HBSBl-69-4 | eye bead | spherical | glass | China | Hubei | Sui County | 随县 | Tomb of Marquis Yi of the Zeng State | 曾侯乙墓 | aristocrat tomb |  | bronze,jade,gold,chariot parts,weapons,instruments,lacquerware,bamboo scripts | 318-319 | 楚惠王五十六年（公元前433年）或稍晚 | -433 | -433 |  |  |  | 31.729776 | 113.3579 | site
ZHA2014_12 | HBSBl-69-5 | eye bead | spherical | glass | China | Hubei | Sui County | 随县 | Tomb of Marquis Yi of the Zeng State | 曾侯乙墓 | aristocrat tomb |  | bronze,jade,gold,chariot parts,weapons,instruments,lacquerware,bamboo scripts | 318-319 | 楚惠王五十六年（公元前433年）或稍晚 | -433 | -433 |  |  |  | 31.729776 | 113.3579 | site
ZHA2014_12 | HBSBl-69-5 | eye bead | spherical | glass | China | Hubei | Sui County | 随县 | Tomb of Marquis Yi of the Zeng State | 曾侯乙墓 | aristocrat tomb |  | bronze,jade,gold,chariot parts,weapons,instruments,lacquerware,bamboo scripts | 318-319 | 楚惠王五十六年（公元前433年）或稍晚 | -433 | -433 |  |  |  | 31.729776 | 113.3579 | site
ZHA2014_13 | HBSBI-69-6 | eye bead | spherical | glass | China | Hubei | Sui County | 随县 | Tomb of Marquis Yi of the Zeng State | 曾侯乙墓 | aristocrat tomb |  | bronze,jade,gold,chariot parts,weapons,instruments,lacquerware,bamboo scripts | 318-319 | 楚惠王五十六年（公元前433年）或稍晚 | -433 | -433 |  |  |  | 31.729776 | 113.3579 | site
ZHA2014_13 | HBSBI-69-6 | eye bead | spherical | glass | China | Hubei | Sui County | 随县 | Tomb of Marquis Yi of the Zeng State | 曾侯乙墓 | aristocrat tomb |  | bronze,jade,gold,chariot parts,weapons,instruments,lacquerware,bamboo scripts | 318-319 | 楚惠王五十六年（公元前433年）或稍晚 | -433 | -433 |  |  |  | 31.729776 | 113.3579 | site
ZHA2014_14 | HBSBI-69-7 | eye bead | spherical | glass | China | Hubei | Sui County | 随县 | Tomb of Marquis Yi of the Zeng State | 曾侯乙墓 | aristocrat tomb |  | bronze,jade,gold,chariot parts,weapons,instruments,lacquerware,bamboo scripts | 318-319 | 楚惠王五十六年（公元前433年）或稍晚 | -433 | -433 |  |  |  | 31.729776 | 113.3579 | site
ZHA2014_14 | HBSBI-69-7 | eye bead | spherical | glass | China | Hubei | Sui County | 随县 | Tomb of Marquis Yi of the Zeng State | 曾侯乙墓 | aristocrat tomb |  | bronze,jade,gold,chariot parts,weapons,instruments,lacquerware,bamboo scripts | 318-319 | 楚惠王五十六年（公元前433年）或稍晚 | -433 | -433 |  |  |  | 31.729776 | 113.3579 | site
ZHA2014_15 | HBSBl-69-8 | eye bead | spherical | glass | China | Hubei | Sui County | 随县 | Tomb of Marquis Yi of the Zeng State | 曾侯乙墓 | aristocrat tomb |  | bronze,jade,gold,chariot parts,weapons,instruments,lacquerware,bamboo scripts | 318-319 | 楚惠王五十六年（公元前433年）或稍晚 | -433 | -433 |  |  |  | 31.729776 | 113.3579 | site
ZHA2014_15 | HBSBl-69-8 | eye bead | spherical | glass | China | Hubei | Sui County | 随县 | Tomb of Marquis Yi of the Zeng State | 曾侯乙墓 | aristocrat tomb |  | bronze,jade,gold,chariot parts,weapons,instruments,lacquerware,bamboo scripts | 318-319 | 楚惠王五十六年（公元前433年）或稍晚 | -433 | -433 |  |  |  | 31.729776 | 113.3579 | site
ZHA2014_16 | HBSBI-69-9 | eye bead | spherical | glass | China | Hubei | Sui County | 随县 | Tomb of Marquis Yi of the Zeng State | 曾侯乙墓 | aristocrat tomb |  | bronze,jade,gold,chariot parts,weapons,instruments,lacquerware,bamboo scripts | 318-319 | 楚惠王五十六年（公元前433年）或稍晚 | -433 | -433 |  |  |  | 31.729776 | 113.3579 | site
ZHA2014_16 | HBSBI-69-9 | eye bead | spherical | glass | China | Hubei | Sui County | 随县 | Tomb of Marquis Yi of the Zeng State | 曾侯乙墓 | aristocrat tomb |  | bronze,jade,gold,chariot parts,weapons,instruments,lacquerware,bamboo scripts | 318-319 | 楚惠王五十六年（公元前433年）或稍晚 | -433 | -433 |  |  |  | 31.729776 | 113.3579 | site
ZHA2014_17 | HBSBl-69-12 | eye bead | spherical | glass | China | Hubei | Sui County | 随县 | Tomb of Marquis Yi of the Zeng State | 曾侯乙墓 | aristocrat tomb |  | bronze,jade,gold,chariot parts,weapons,instruments,lacquerware,bamboo scripts | 318-319 | 楚惠王五十六年（公元前433年）或稍晚 | -433 | -433 |  |  |  | 31.729776 | 113.3579 | site
ZHA2014_17 | HBSBl-69-12 | eye bead | spherical | glass | China | Hubei | Sui County | 随县 | Tomb of Marquis Yi of the Zeng State | 曾侯乙墓 | aristocrat tomb |  | bronze,jade,gold,chariot parts,weapons,instruments,lacquerware,bamboo scripts | 318-319 | 楚惠王五十六年（公元前433年）或稍晚 | -433 | -433 |  |  |  | 31.729776 | 113.3579 | site
ZHA2014_18 | HBSBl-69-13 | eye bead | spherical | glass | China | Hubei | Sui County | 随县 | Tomb of Marquis Yi of the Zeng State | 曾侯乙墓 | aristocrat tomb |  | bronze,jade,gold,chariot parts,weapons,instruments,lacquerware,bamboo scripts | 318-319 | 楚惠王五十六年（公元前433年）或稍晚 | -433 | -433 |  |  |  | 31.729776 | 113.3579 | site
ZHA2014_18 | HBSBl-69-13 | eye bead | spherical | glass | China | Hubei | Sui County | 随县 | Tomb of Marquis Yi of the Zeng State | 曾侯乙墓 | aristocrat tomb |  | bronze,jade,gold,chariot parts,weapons,instruments,lacquerware,bamboo scripts | 318-319 | 楚惠王五十六年（公元前433年）或稍晚 | -433 | -433 |  |  |  | 31.729776 | 113.3579 | site
ZHA2014_19 | HBSBI-69-14 | eye bead | spherical | glass | China | Hubei | Sui County | 随县 | Tomb of Marquis Yi of the Zeng State | 曾侯乙墓 | aristocrat tomb |  | bronze,jade,gold,chariot parts,weapons,instruments,lacquerware,bamboo scripts | 318-319 | 楚惠王五十六年（公元前433年）或稍晚 | -433 | -433 |  |  |  | 31.729776 | 113.3579 | site
ZHA2014_19 | HBSBI-69-14 | eye bead | spherical | glass | China | Hubei | Sui County | 随县 | Tomb of Marquis Yi of the Zeng State | 曾侯乙墓 | aristocrat tomb |  | bronze,jade,gold,chariot parts,weapons,instruments,lacquerware,bamboo scripts | 318-319 | 楚惠王五十六年（公元前433年）或稍晚 | -433 | -433 |  |  |  | 31.729776 | 113.3579 | site
ZHA2014_20 | HBSBl-69-15 | eye bead | spherical | glass | China | Hubei | Sui County | 随县 | Tomb of Marquis Yi of the Zeng State | 曾侯乙墓 | aristocrat tomb |  | bronze,jade,gold,chariot parts,weapons,instruments,lacquerware,bamboo scripts | 318-319 | 楚惠王五十六年（公元前433年）或稍晚 | -433 | -433 |  |  |  | 31.729776 | 113.3579 | site
ZHA2014_20 | HBSBl-69-15 | eye bead | spherical | glass | China | Hubei | Sui County | 随县 | Tomb of Marquis Yi of the Zeng State | 曾侯乙墓 | aristocrat tomb |  | bronze,jade,gold,chariot parts,weapons,instruments,lacquerware,bamboo scripts | 318-319 | 楚惠王五十六年（公元前433年）或稍晚 | -433 | -433 |  |  |  | 31.729776 | 113.3579 | site
ZHA2014_21 | HBSBl-69-16 | eye bead | spherical | glass | China | Hubei | Sui County | 随县 | Tomb of Marquis Yi of the Zeng State | 曾侯乙墓 | aristocrat tomb |  | bronze,jade,gold,chariot parts,weapons,instruments,lacquerware,bamboo scripts | 318-319 | 楚惠王五十六年（公元前433年）或稍晚 | -433 | -433 |  |  |  | 31.729776 | 113.3579 | site
ZHA2014_21 | HBSBl-69-16 | eye bead | spherical | glass | China | Hubei | Sui County | 随县 | Tomb of Marquis Yi of the Zeng State | 曾侯乙墓 | aristocrat tomb |  | bronze,jade,gold,chariot parts,weapons,instruments,lacquerware,bamboo scripts | 318-319 | 楚惠王五十六年（公元前433年）或稍晚 | -433 | -433 |  |  |  | 31.729776 | 113.3579 | site
ZHA2014_22 | HBSBI-69-17 | eye bead | spherical | glass | China | Hubei | Sui County | 随县 | Tomb of Marquis Yi of the Zeng State | 曾侯乙墓 | aristocrat tomb |  | bronze,jade,gold,chariot parts,weapons,instruments,lacquerware,bamboo scripts | 318-319 | 楚惠王五十六年（公元前433年）或稍晚 | -433 | -433 |  |  |  | 31.729776 | 113.3579 | site
ZHA2014_22 | HBSBI-69-17 | eye bead | spherical | glass | China | Hubei | Sui County | 随县 | Tomb of Marquis Yi of the Zeng State | 曾侯乙墓 | aristocrat tomb |  | bronze,jade,gold,chariot parts,weapons,instruments,lacquerware,bamboo scripts | 318-319 | 楚惠王五十六年（公元前433年）或稍晚 | -433 | -433 |  |  |  | 31.729776 | 113.3579 | site
ZHA2014_23 | HBSBl-69-18 | eye bead | spherical | glass | China | Hubei | Sui County | 随县 | Tomb of Marquis Yi of the Zeng State | 曾侯乙墓 | aristocrat tomb |  | bronze,jade,gold,chariot parts,weapons,instruments,lacquerware,bamboo scripts | 318-319 | 楚惠王五十六年（公元前433年）或稍晚 | -433 | -433 |  |  |  | 31.729776 | 113.3579 | site
ZHA2014_23 | HBSBl-69-18 | eye bead | spherical | glass | China | Hubei | Sui County | 随县 | Tomb of Marquis Yi of the Zeng State | 曾侯乙墓 | aristocrat tomb |  | bronze,jade,gold,chariot parts,weapons,instruments,lacquerware,bamboo scripts | 318-319 | 楚惠王五十六年（公元前433年）或稍晚 | -433 | -433 |  |  |  | 31.729776 | 113.3579 | site
ZHA2014_24 | HBSBl-27 | eye bead | spherical | glass | China | Hubei | Sui County | 随县 | Tomb of Marquis Yi of the Zeng State | 曾侯乙墓 | aristocrat tomb |  | bronze,jade,gold,chariot parts,weapons,instruments,lacquerware,bamboo scripts | 318-319 | 楚惠王五十六年（公元前433年）或稍晚 | -433 | -433 |  |  |  | 31.729776 | 113.3579 | site
ZHA2014_24 | HBSBl-27 | eye bead | spherical | glass | China | Hubei | Sui County | 随县 | Tomb of Marquis Yi of the Zeng State | 曾侯乙墓 | aristocrat tomb |  | bronze,jade,gold,chariot parts,weapons,instruments,lacquerware,bamboo scripts | 318-319 | 楚惠王五十六年（公元前433年）或稍晚 | -433 | -433 |  |  |  | 31.729776 | 113.3579 | site
ZHA2014_25 | HBSBl-28 | eye bead | spherical | glass | China | Hubei | Sui County | 随县 | Tomb of Marquis Yi of the Zeng State | 曾侯乙墓 | aristocrat tomb |  | bronze,jade,gold,chariot parts,weapons,instruments,lacquerware,bamboo scripts | 318-319 | 楚惠王五十六年（公元前433年）或稍晚 | -433 | -433 |  |  |  | 31.729776 | 113.3579 | site
ZHA2014_25 | HBSBl-28 | eye bead | spherical | glass | China | Hubei | Sui County | 随县 | Tomb of Marquis Yi of the Zeng State | 曾侯乙墓 | aristocrat tomb |  | bronze,jade,gold,chariot parts,weapons,instruments,lacquerware,bamboo scripts | 318-319 | 楚惠王五十六年（公元前433年）或稍晚 | -433 | -433 |  |  |  | 31.729776 | 113.3579 | site
ZHA2014_26 | HBSBl-50-1 | eye bead | spherical | glass | China | Hubei | Sui County | 随县 | Tomb of Marquis Yi of the Zeng State | 曾侯乙墓 | aristocrat tomb |  | bronze,jade,gold,chariot parts,weapons,instruments,lacquerware,bamboo scripts | 318-319 | 楚惠王五十六年（公元前433年）或稍晚 | -433 | -433 |  |  |  | 31.729776 | 113.3579 | site
ZHA2014_26 | HBSBl-50-1 | eye bead | spherical | glass | China | Hubei | Sui County | 随县 | Tomb of Marquis Yi of the Zeng State | 曾侯乙墓 | aristocrat tomb |  | bronze,jade,gold,chariot parts,weapons,instruments,lacquerware,bamboo scripts | 318-319 | 楚惠王五十六年（公元前433年）或稍晚 | -433 | -433 |  |  |  | 31.729776 | 113.3579 | site
ZHA2014_27 | HBSBl-50-2 | eye bead | spherical | glass | China | Hubei | Sui County | 随县 | Tomb of Marquis Yi of the Zeng State | 曾侯乙墓 | aristocrat tomb |  | bronze,jade,gold,chariot parts,weapons,instruments,lacquerware,bamboo scripts | 318-319 | 楚惠王五十六年（公元前433年）或稍晚 | -433 | -433 |  |  |  | 31.729776 | 113.3579 | site
ZHA2014_27 | HBSBl-50-2 | eye bead | spherical | glass | China | Hubei | Sui County | 随县 | Tomb of Marquis Yi of the Zeng State | 曾侯乙墓 | aristocrat tomb |  | bronze,jade,gold,chariot parts,weapons,instruments,lacquerware,bamboo scripts | 318-319 | 楚惠王五十六年（公元前433年）或稍晚 | -433 | -433 |  |  |  | 31.729776 | 113.3579 | site
ZHA2014_28 | HBSBl-55-1 | eye bead | spherical | glass | China | Hubei | Sui County | 随县 | Tomb of Marquis Yi of the Zeng State | 曾侯乙墓 | aristocrat tomb |  | bronze,jade,gold,chariot parts,weapons,instruments,lacquerware,bamboo scripts | 318-319 | 楚惠王五十六年（公元前433年）或稍晚 | -433 | -433 |  |  |  | 31.729776 | 113.3579 | site
ZHA2014_28 | HBSBl-55-1 | eye bead | spherical | glass | China | Hubei | Sui County | 随县 | Tomb of Marquis Yi of the Zeng State | 曾侯乙墓 | aristocrat tomb |  | bronze,jade,gold,chariot parts,weapons,instruments,lacquerware,bamboo scripts | 318-319 | 楚惠王五十六年（公元前433年）或稍晚 | -433 | -433 |  |  |  | 31.729776 | 113.3579 | site
ZHA2014_29 | HBSBl-55-2 | eye bead | spherical | glass | China | Hubei | Sui County | 随县 | Tomb of Marquis Yi of the Zeng State | 曾侯乙墓 | aristocrat tomb |  | bronze,jade,gold,chariot parts,weapons,instruments,lacquerware,bamboo scripts | 318-319 | 楚惠王五十六年（公元前433年）或稍晚 | -433 | -433 |  |  |  | 31.729776 | 113.3579 | site
ZHA2014_29 | HBSBl-55-2 | eye bead | spherical | glass | China | Hubei | Sui County | 随县 | Tomb of Marquis Yi of the Zeng State | 曾侯乙墓 | aristocrat tomb |  | bronze,jade,gold,chariot parts,weapons,instruments,lacquerware,bamboo scripts | 318-319 | 楚惠王五十六年（公元前433年）或稍晚 | -433 | -433 |  |  |  | 31.729776 | 113.3579 | site
ZHA2014_30 | HBSBl-55-3 | eye bead | spherical | glass | China | Hubei | Sui County | 随县 | Tomb of Marquis Yi of the Zeng State | 曾侯乙墓 | aristocrat tomb |  | bronze,jade,gold,chariot parts,weapons,instruments,lacquerware,bamboo scripts | 318-319 | 楚惠王五十六年（公元前433年）或稍晚 | -433 | -433 |  |  |  | 31.729776 | 113.3579 | site
ZHA2014_30 | HBSBl-55-3 | eye bead | spherical | glass | China | Hubei | Sui County | 随县 | Tomb of Marquis Yi of the Zeng State | 曾侯乙墓 | aristocrat tomb |  | bronze,jade,gold,chariot parts,weapons,instruments,lacquerware,bamboo scripts | 318-319 | 楚惠王五十六年（公元前433年）或稍晚 | -433 | -433 |  |  |  | 31.729776 | 113.3579 | site
ZHA2014_31 | HBSBl-55-4 | eye bead | spherical | glass | China | Hubei | Sui County | 随县 | Tomb of Marquis Yi of the Zeng State | 曾侯乙墓 | aristocrat tomb |  | bronze,jade,gold,chariot parts,weapons,instruments,lacquerware,bamboo scripts | 318-319 | 楚惠王五十六年（公元前433年）或稍晚 | -433 | -433 |  |  |  | 31.729776 | 113.3579 | site
ZHA2014_31 | HBSBl-55-4 | eye bead | spherical | glass | China | Hubei | Sui County | 随县 | Tomb of Marquis Yi of the Zeng State | 曾侯乙墓 | aristocrat tomb |  | bronze,jade,gold,chariot parts,weapons,instruments,lacquerware,bamboo scripts | 318-319 | 楚惠王五十六年（公元前433年）或稍晚 | -433 | -433 |  |  |  | 31.729776 | 113.3579 | site
ZHA2014_32 | HBSBl-55-5 | eye bead | spherical | glass | China | Hubei | Sui County | 随县 | Tomb of Marquis Yi of the Zeng State | 曾侯乙墓 | aristocrat tomb |  | bronze,jade,gold,chariot parts,weapons,instruments,lacquerware,bamboo scripts | 318-319 | 楚惠王五十六年（公元前433年）或稍晚 | -433 | -433 |  |  |  | 31.729776 | 113.3579 | site
ZHA2014_32 | HBSBl-55-5 | eye bead | spherical | glass | China | Hubei | Sui County | 随县 | Tomb of Marquis Yi of the Zeng State | 曾侯乙墓 | aristocrat tomb |  | bronze,jade,gold,chariot parts,weapons,instruments,lacquerware,bamboo scripts | 318-319 | 楚惠王五十六年（公元前433年）或稍晚 | -433 | -433 |  |  |  | 31.729776 | 113.3579 | site
ZHA2014_33 | HBSBI-55-6 | eye bead | spherical | glass | China | Hubei | Sui County | 随县 | Tomb of Marquis Yi of the Zeng State | 曾侯乙墓 | aristocrat tomb |  | bronze,jade,gold,chariot parts,weapons,instruments,lacquerware,bamboo scripts | 318-319 | 楚惠王五十六年（公元前433年）或稍晚 | -433 | -433 |  |  |  | 31.729776 | 113.3579 | site
ZHA2014_33 | HBSBI-55-6 | eye bead | spherical | glass | China | Hubei | Sui County | 随县 | Tomb of Marquis Yi of the Zeng State | 曾侯乙墓 | aristocrat tomb |  | bronze,jade,gold,chariot parts,weapons,instruments,lacquerware,bamboo scripts | 318-319 | 楚惠王五十六年（公元前433年）或稍晚 | -433 | -433 |  |  |  | 31.729776 | 113.3579 | site
ZHA2014_34 | HBSBl-56 | eye bead | spherical | glass | China | Hubei | Sui County | 随县 | Tomb of Marquis Yi of the Zeng State | 曾侯乙墓 | aristocrat tomb |  | bronze,jade,gold,chariot parts,weapons,instruments,lacquerware,bamboo scripts | 318-319 | 楚惠王五十六年（公元前433年）或稍晚 | -433 | -433 |  |  |  | 31.729776 | 113.3579 | site
ZHA2014_34 | HBSBl-56 | eye bead | spherical | glass | China | Hubei | Sui County | 随县 | Tomb of Marquis Yi of the Zeng State | 曾侯乙墓 | aristocrat tomb |  | bronze,jade,gold,chariot parts,weapons,instruments,lacquerware,bamboo scripts | 318-319 | 楚惠王五十六年（公元前433年）或稍晚 | -433 | -433 |  |  |  | 31.729776 | 113.3579 | site
ZHA2014_35 | HBSBl-57-1 | eye bead | spherical | glass | China | Hubei | Sui County | 随县 | Tomb of Marquis Yi of the Zeng State | 曾侯乙墓 | aristocrat tomb |  | bronze,jade,gold,chariot parts,weapons,instruments,lacquerware,bamboo scripts | 318-319 | 楚惠王五十六年（公元前433年）或稍晚 | -433 | -433 |  |  |  | 31.729776 | 113.3579 | site
ZHA2014_35 | HBSBl-57-1 | eye bead | spherical | glass | China | Hubei | Sui County | 随县 | Tomb of Marquis Yi of the Zeng State | 曾侯乙墓 | aristocrat tomb |  | bronze,jade,gold,chariot parts,weapons,instruments,lacquerware,bamboo scripts | 318-319 | 楚惠王五十六年（公元前433年）或稍晚 | -433 | -433 |  |  |  | 31.729776 | 113.3579 | site
ZHA2014_36 | HBSBl-57-2 | eye bead | spherical | glass | China | Hubei | Sui County | 随县 | Tomb of Marquis Yi of the Zeng State | 曾侯乙墓 | aristocrat tomb |  | bronze,jade,gold,chariot parts,weapons,instruments,lacquerware,bamboo scripts | 318-319 | 楚惠王五十六年（公元前433年）或稍晚 | -433 | -433 |  |  |  | 31.729776 | 113.3579 | site
ZHA2014_36 | HBSBl-57-2 | eye bead | spherical | glass | China | Hubei | Sui County | 随县 | Tomb of Marquis Yi of the Zeng State | 曾侯乙墓 | aristocrat tomb |  | bronze,jade,gold,chariot parts,weapons,instruments,lacquerware,bamboo scripts | 318-319 | 楚惠王五十六年（公元前433年）或稍晚 | -433 | -433 |  |  |  | 31.729776 | 113.3579 | site
ZHA2014_37 | HBSBl-58-1 | eye bead | flattened spherical | glass | China | Hubei | Sui County | 随县 | Tomb of Marquis Yi of the Zeng State | 曾侯乙墓 | aristocrat tomb |  | bronze,jade,gold,chariot parts,weapons,instruments,lacquerware,bamboo scripts | 318-319 | 楚惠王五十六年（公元前433年）或稍晚 | -433 | -433 |  |  |  | 31.729776 | 113.3579 | site
ZHA2014_37 | HBSBl-58-1 | eye bead | flattened spherical | glass | China | Hubei | Sui County | 随县 | Tomb of Marquis Yi of the Zeng State | 曾侯乙墓 | aristocrat tomb |  | bronze,jade,gold,chariot parts,weapons,instruments,lacquerware,bamboo scripts | 318-319 | 楚惠王五十六年（公元前433年）或稍晚 | -433 | -433 |  |  |  | 31.729776 | 113.3579 | site
ZHA2014_38 | HBSBl-58-2 | eye bead | flattened spherical | glass | China | Hubei | Sui County | 随县 | Tomb of Marquis Yi of the Zeng State | 曾侯乙墓 | aristocrat tomb |  | bronze,jade,gold,chariot parts,weapons,instruments,lacquerware,bamboo scripts | 318-319 | 楚惠王五十六年（公元前433年）或稍晚 | -433 | -433 |  |  |  | 31.729776 | 113.3579 | site
ZHA2014_38 | HBSBl-58-2 | eye bead | flattened spherical | glass | China | Hubei | Sui County | 随县 | Tomb of Marquis Yi of the Zeng State | 曾侯乙墓 | aristocrat tomb |  | bronze,jade,gold,chariot parts,weapons,instruments,lacquerware,bamboo scripts | 318-319 | 楚惠王五十六年（公元前433年）或稍晚 | -433 | -433 |  |  |  | 31.729776 | 113.3579 | site
ZHA2014_39 | HBSBl-60-l | eye bead | spherical | glass | China | Hubei | Sui County | 随县 | Tomb of Marquis Yi of the Zeng State | 曾侯乙墓 | aristocrat tomb |  | bronze,jade,gold,chariot parts,weapons,instruments,lacquerware,bamboo scripts | 318-319 | 楚惠王五十六年（公元前433年）或稍晚 | -433 | -433 |  |  |  | 31.729776 | 113.3579 | site
ZHA2014_39 | HBSBl-60-l | eye bead | spherical | glass | China | Hubei | Sui County | 随县 | Tomb of Marquis Yi of the Zeng State | 曾侯乙墓 | aristocrat tomb |  | bronze,jade,gold,chariot parts,weapons,instruments,lacquerware,bamboo scripts | 318-319 | 楚惠王五十六年（公元前433年）或稍晚 | -433 | -433 |  |  |  | 31.729776 | 113.3579 | site
ZHA2014_40 | HBSBl-60-2 | eye bead | spherical | glass | China | Hubei | Sui County | 随县 | Tomb of Marquis Yi of the Zeng State | 曾侯乙墓 | aristocrat tomb |  | bronze,jade,gold,chariot parts,weapons,instruments,lacquerware,bamboo scripts | 318-319 | 楚惠王五十六年（公元前433年）或稍晚 | -433 | -433 |  |  |  | 31.729776 | 113.3579 | site
ZHA2014_40 | HBSBl-60-2 | eye bead | spherical | glass | China | Hubei | Sui County | 随县 | Tomb of Marquis Yi of the Zeng State | 曾侯乙墓 | aristocrat tomb |  | bronze,jade,gold,chariot parts,weapons,instruments,lacquerware,bamboo scripts | 318-319 | 楚惠王五十六年（公元前433年）或稍晚 | -433 | -433 |  |  |  | 31.729776 | 113.3579 | site
ZHA2014_41 | HBSBl-67 | eye bead | spherical | glass | China | Hubei | Sui County | 随县 | Tomb of Marquis Yi of the Zeng State | 曾侯乙墓 | aristocrat tomb |  | bronze,jade,gold,chariot parts,weapons,instruments,lacquerware,bamboo scripts | 318-319 | 楚惠王五十六年（公元前433年）或稍晚 | -433 | -433 |  |  |  | 31.729776 | 113.3579 | site
ZHA2014_41 | HBSBl-67 | eye bead | spherical | glass | China | Hubei | Sui County | 随县 | Tomb of Marquis Yi of the Zeng State | 曾侯乙墓 | aristocrat tomb |  | bronze,jade,gold,chariot parts,weapons,instruments,lacquerware,bamboo scripts | 318-319 | 楚惠王五十六年（公元前433年）或稍晚 | -433 | -433 |  |  |  | 31.729776 | 113.3579 | site
ZHA2014_42 | HBSBl-68 | eye bead | spherical | glass | China | Hubei | Sui County | 随县 | Tomb of Marquis Yi of the Zeng State | 曾侯乙墓 | aristocrat tomb |  | bronze,jade,gold,chariot parts,weapons,instruments,lacquerware,bamboo scripts | 318-319 | 楚惠王五十六年（公元前433年）或稍晚 | -433 | -433 |  |  |  | 31.729776 | 113.3579 | site
ZHA2014_42 | HBSBl-68 | eye bead | spherical | glass | China | Hubei | Sui County | 随县 | Tomb of Marquis Yi of the Zeng State | 曾侯乙墓 | aristocrat tomb |  | bronze,jade,gold,chariot parts,weapons,instruments,lacquerware,bamboo scripts | 318-319 | 楚惠王五十六年（公元前433年）或稍晚 | -433 | -433 |  |  |  | 31.729776 | 113.3579 | site
ZHA2014_43 | HBSBl-22 | eye bead | spherical | glass | China | Hubei | Sui County | 随县 | Tomb of Marquis Yi of the Zeng State | 曾侯乙墓 | aristocrat tomb |  | bronze,jade,gold,chariot parts,weapons,instruments,lacquerware,bamboo scripts | 318-319 | 楚惠王五十六年（公元前433年）或稍晚 | -433 | -433 |  |  |  | 31.729776 | 113.3579 | site
ZHA2014_43 | HBSBl-22 | eye bead | spherical | glass | China | Hubei | Sui County | 随县 | Tomb of Marquis Yi of the Zeng State | 曾侯乙墓 | aristocrat tomb |  | bronze,jade,gold,chariot parts,weapons,instruments,lacquerware,bamboo scripts | 318-319 | 楚惠王五十六年（公元前433年）或稍晚 | -433 | -433 |  |  |  | 31.729776 | 113.3579 | site
ZHA2014_44 | HBSBl-23 | eye bead | spherical | glass | China | Hubei | Sui County | 随县 | Tomb of Marquis Yi of the Zeng State | 曾侯乙墓 | aristocrat tomb |  | bronze,jade,gold,chariot parts,weapons,instruments,lacquerware,bamboo scripts | 318-319 | 楚惠王五十六年（公元前433年）或稍晚 | -433 | -433 |  |  |  | 31.729776 | 113.3579 | site
ZHA2014_44 | HBSBl-23 | eye bead | spherical | glass | China | Hubei | Sui County | 随县 | Tomb of Marquis Yi of the Zeng State | 曾侯乙墓 | aristocrat tomb |  | bronze,jade,gold,chariot parts,weapons,instruments,lacquerware,bamboo scripts | 318-319 | 楚惠王五十六年（公元前433年）或稍晚 | -433 | -433 |  |  |  | 31.729776 | 113.3579 | site
ZHA2014_45 | HBSBl-25 | eye bead | cylinder | glass | China | Hubei | Sui County | 随县 | Tomb of Marquis Yi of the Zeng State | 曾侯乙墓 | aristocrat tomb |  | bronze,jade,gold,chariot parts,weapons,instruments,lacquerware,bamboo scripts | 318-319 | 楚惠王五十六年（公元前433年）或稍晚 | -433 | -433 |  |  |  | 31.729776 | 113.3579 | site
ZHA2014_45 | HBSBl-25 | eye bead | cylinder | glass | China | Hubei | Sui County | 随县 | Tomb of Marquis Yi of the Zeng State | 曾侯乙墓 | aristocrat tomb |  | bronze,jade,gold,chariot parts,weapons,instruments,lacquerware,bamboo scripts | 318-319 | 楚惠王五十六年（公元前433年）或稍晚 | -433 | -433 |  |  |  | 31.729776 | 113.3579 | site
ZHA2014_46 | HBSBl-29 | eye bead | two beads merged | glass | China | Hubei | Sui County | 随县 | Tomb of Marquis Yi of the Zeng State | 曾侯乙墓 | aristocrat tomb |  | bronze,jade,gold,chariot parts,weapons,instruments,lacquerware,bamboo scripts | 318-319 | 楚惠王五十六年（公元前433年）或稍晚 | -433 | -433 |  |  |  | 31.729776 | 113.3579 | site
ZHA2014_46 | HBSBl-29 | eye bead | two beads merged | glass | China | Hubei | Sui County | 随县 | Tomb of Marquis Yi of the Zeng State | 曾侯乙墓 | aristocrat tomb |  | bronze,jade,gold,chariot parts,weapons,instruments,lacquerware,bamboo scripts | 318-319 | 楚惠王五十六年（公元前433年）或稍晚 | -433 | -433 |  |  |  | 31.729776 | 113.3579 | site
ZHA2017_01 | LMYZ02 | eye bead | spherical | glass | China |  |  |  | Shanghai Museum of Glass |  | museum |  |  | 1106 | Warring States | -475 | -221 | natron-fluxed soda-lime glass
ZHA2017_01 | LMYZ02 | eye bead | spherical | glass | China |  |  |  | Shanghai Museum of Glass |  | museum |  |  | 1106 | Warring States | -475 | -221 | natron-fluxed soda-lime glass
ZHA2017_02 | LMYZ03 | eye bead | spherical | glass | China |  |  |  | Shanghai Museum of Glass |  | museum |  |  | 1106 | Warring States | -475 | -221 | natron-fluxed soda-lime glass
ZHA2017_02 | LMYZ03 | eye bead | spherical | glass | China |  |  |  | Shanghai Museum of Glass |  | museum |  |  | 1106 | Warring States | -475 | -221 | natron-fluxed soda-lime glass
ZHA2017_03 | LMYZ04 | eye bead | spherical | glass | China |  |  |  | Shanghai Museum of Glass |  | museum |  |  | 1106 | Warring States | -475 | -221 | natron-fluxed soda-lime glass
ZHA2017_03 | LMYZ04 | eye bead | spherical | glass | China |  |  |  | Shanghai Museum of Glass |  | museum |  |  | 1106 | Warring States | -475 | -221 | natron-fluxed soda-lime glass
ZHA2017_04 | LMYZ05 | eye bead | spherical | glass | China |  |  |  | Shanghai Museum of Glass |  | museum |  |  | 1106 | Warring States | -475 | -221 | natron-fluxed soda-lime glass
ZHA2017_04 | LMYZ05 | eye bead | spherical | glass | China |  |  |  | Shanghai Museum of Glass |  | museum |  |  | 1106 | Warring States | -475 | -221 | natron-fluxed soda-lime glass
ZHA2017_05 | LMYZ06 | eye bead | spherical | glass | China |  |  |  | Shanghai Museum of Glass |  | museum |  |  | 1106 | Warring States | -475 | -221 | plant ash-fluxed soda-lime glass
ZHA2017_05 | LMYZ06 | eye bead | spherical | glass | China |  |  |  | Shanghai Museum of Glass |  | museum |  |  | 1106 | Warring States | -475 | -221 | plant ash-fluxed soda-lime glass
ZHA2017_06 | XJL-Eyebead | eye bead | spherical | glass | China | Henan | Xichuan | 淅川 | Xujialing M10 | 徐家岭 M10 | elite tomb | 大夫级别 | bronze,jade | 1106 | 战国早期 | -500 | -500 | natron-fluxed soda-lime glass |  |  | 32.851549 | 111.669621 | village
ZHA2017_06 | XJL-Eyebead | eye bead | spherical | glass | China | Henan | Xichuan | 淅川 | Xujialing M10 | 徐家岭 M10 | elite tomb | 大夫级别 | bronze,jade | 1106 | 战国早期 | -500 | -500 | natron-fluxed soda-lime glass |  |  | 32.851549 | 111.669621 | village
ZHA2017_07 | HB-1 | eye bead | spherical | glass | China | Hubei | Sui County | 随县 | Tomb of Marquis Yi of the Zeng State | 曾侯乙墓 | aristocrat tomb |  | bronze,jade,gold,chariot parts,weapons,instruments,lacquerware,bamboo scripts | 1106 | 楚惠王五十六年（公元前433年）或稍晚 | -433 | -433 | natron-fluxed soda-lime glass |  |  | 31.729776 | 113.3579 | site
ZHA2017_07 | HB-1 | eye bead | spherical | glass | China | Hubei | Sui County | 随县 | Tomb of Marquis Yi of the Zeng State | 曾侯乙墓 | aristocrat tomb |  | bronze,jade,gold,chariot parts,weapons,instruments,lacquerware,bamboo scripts | 1106 | 楚惠王五十六年（公元前433年）或稍晚 | -433 | -433 | natron-fluxed soda-lime glass |  |  | 31.729776 | 113.3579 | site
ZHA2017_08 | HB-6 | eye bead | spherical | glass | China | Hubei | Sui County | 随县 | Tomb of Marquis Yi of the Zeng State | 曾侯乙墓 | aristocrat tomb |  | bronze,jade,gold,chariot parts,weapons,instruments,lacquerware,bamboo scripts | 1106 | 楚惠王五十六年（公元前433年）或稍晚 | -433 | -433 | natron-fluxed soda-lime glass |  |  | 31.729776 | 113.3579 | site
ZHA2017_08 | HB-6 | eye bead | spherical | glass | China | Hubei | Sui County | 随县 | Tomb of Marquis Yi of the Zeng State | 曾侯乙墓 | aristocrat tomb |  | bronze,jade,gold,chariot parts,weapons,instruments,lacquerware,bamboo scripts | 1106 | 楚惠王五十六年（公元前433年）或稍晚 | -433 | -433 | natron-fluxed soda-lime glass |  |  | 31.729776 | 113.3579 | site

## sample_information
sample_number | object_number | sample_number_in_publication | object_number_in_publication | part_of_object | color | opacity | description
ABD2009_01a | ABD2009_01 | 1 | 1 |  | red |  | Rhombic tile,red
ABD2009_01a | ABD2009_01 | 1 | 1 |  | red |  | Rhombic tile,red
ABD2009_02a | ABD2009_02 | 2 | 2 |  | blue |  | Rhombic tile, dark blue
ABD2009_02a | ABD2009_02 | 2 | 2 |  | blue |  | Rhombic tile, dark blue
ABD2009_03a | ABD2009_03 | 3 | 3 |  | white |  | Rhombic tile, white with blue tint
ABD2009_03a | ABD2009_03 | 3 | 3 |  | white |  | Rhombic tile, white with blue tint
ABD2009_04a | ABD2009_04 | 4 | 4 |  | green |  | Rhombic tile, green
ABD2009_04a | ABD2009_04 | 4 | 4 |  | green |  | Rhombic tile, green
ABD2009_05a | ABD2009_05 | 5 | 5 |  | blue |  | Tetrahedral line, dark blue
ABD2009_05a | ABD2009_05 | 5 | 5 |  | blue |  | Tetrahedral line, dark blue
ABD2009_06a | ABD2009_06 | 6 | 6 |  | green |  | Glass ingot (slag), green
ABD2009_06a | ABD2009_06 | 6 | 6 |  | green |  | Glass ingot (slag), green
ABD2009_07a | ABD2009_07 | 7 | 7 |  | green |  | Glass ingot (slag), green
ABD2009_07a | ABD2009_07 | 7 | 7 |  | green |  | Glass ingot (slag), green
ABD2009_08a | ABD2009_08 | 8 | 8 |  | blue |  | Glass ingot (slag), dark blue
ABD2009_08a | ABD2009_08 | 8 | 8 |  | blue |  | Glass ingot (slag), dark blue
ABD2009a_01a | ABD2009a_01 | Surhandarja valley 1 | Surhandarja valley 1 |  | yellow |  | Burial ground Sapalli; vase, yellowish-earthen color
ABD2009a_01a | ABD2009a_01 | Surhandarja valley 1 | Surhandarja valley 1 |  | yellow |  | Burial ground Sapalli; vase, yellowish-earthen color
ABD2009a_02a | ABD2009a_02 | Surhandarja valley 2 | Surhandarja valley 2 |  | grey |  | Burial ground Dzharkutan;beads, grayish
ABD2009a_02a | ABD2009a_02 | Surhandarja valley 2 | Surhandarja valley 2 |  | grey |  | Burial ground Dzharkutan;beads, grayish
ABD2009a_03a | ABD2009a_03 | Surhandarja valley 3 | Surhandarja valley 3 |  | green |  | Setting Talashkan-tepa;bead ring-shaped, greenish
ABD2009a_03a | ABD2009a_03 | Surhandarja valley 3 | Surhandarja valley 3 |  | green |  | Setting Talashkan-tepa;bead ring-shaped, greenish
ABD2009a_04a | ABD2009a_04 | Surhandarja valley 4 | Surhandarja valley 4 | wall | blue |  | Site of ancient town Old Termez; wall of plate, bluish
ABD2009a_04a | ABD2009a_04 | Surhandarja valley 4 | Surhandarja valley 4 | wall | blue |  | Site of ancient town Old Termez; wall of plate, bluish
ABD2009a_05a | ABD2009a_05 | Surhandarja valley 5 | Surhandarja valley 5 | leg | blue |  | Leg of wine glass, bluish
ABD2009a_05a | ABD2009a_05 | Surhandarja valley 5 | Surhandarja valley 5 | leg | blue |  | Leg of wine glass, bluish
ABD2009a_06a | ABD2009a_06 | Surhandarja valley 6 | Surhandarja valley 6 | leg | green |  | Leg of wine glass, greenish
ABD2009a_06a | ABD2009a_06 | Surhandarja valley 6 | Surhandarja valley 6 | leg | green |  | Leg of wine glass, greenish
ABD2009a_07a | ABD2009a_07 | Surhandarja valley 7 | Surhandarja valley 7 | leg | green |  | Leg of wine glass, greenish
ABD2009a_07a | ABD2009a_07 | Surhandarja valley 7 | Surhandarja valley 7 | leg | green |  | Leg of wine glass, greenish
ABD2009a_08a | ABD2009a_08 | Surhandarja valley 8 | Surhandarja valley 8 | bottom | green |  | Bottom of jar, green
ABD2009a_08a | ABD2009a_08 | Surhandarja valley 8 | Surhandarja valley 8 | bottom | green |  | Bottom of jar, green
ABD2009a_09a | ABD2009a_09 | Surhandarja valley 9 | Surhandarja valley 9 |  | colorless |  | Fannel, colorless
ABD2009a_09a | ABD2009a_09 | Surhandarja valley 9 | Surhandarja valley 9 |  | colorless |  | Fannel, colorless
ABD2009a_10a | ABD2009a_10 | Surhandarja valley 10 | Surhandarja valley 10 | bottom | green |  | Bottom of wine glass,greenish
ABD2009a_10a | ABD2009a_10 | Surhandarja valley 10 | Surhandarja valley 10 | bottom | green |  | Bottom of wine glass,greenish
ABD2009a_11a | ABD2009a_11 | Surhandarja valley 11 | Surhandarja valley 11 |  | colorless |  | Site of ancient town Dalverzin-tepa; bottle,colorless
ABD2009a_11a | ABD2009a_11 | Surhandarja valley 11 | Surhandarja valley 11 |  | colorless |  | Site of ancient town Dalverzin-tepa; bottle,colorless
ABD2009a_12a | ABD2009a_12 | Surhandarja valley 12 | Surhandarja valley 12 |  | colorless |  | Piece of plate glass, colorless
ABD2009a_12a | ABD2009a_12 | Surhandarja valley 12 | Surhandarja valley 12 |  | colorless |  | Piece of plate glass, colorless
ABD2009a_13a | ABD2009a_13 | Surhandarja valley 13 | Surhandarja valley 13 | rim | brown |  | Halo of plate, brown
ABD2009a_13a | ABD2009a_13 | Surhandarja valley 13 | Surhandarja valley 13 | rim | brown |  | Halo of plate, brown
ABD2009a_14a | ABD2009a_14 | Surhandarja valley 14 | Surhandarja valley 14 | mouth | colorless |  | Mouth of jug, colorless
ABD2009a_14a | ABD2009a_14 | Surhandarja valley 14 | Surhandarja valley 14 | mouth | colorless |  | Mouth of jug, colorless
ABD2009a_15a | ABD2009a_15 | Kashkadarja valley 1 | Kashkadarja valley 1 |  | colorless |  | Site of ancient town Erkurgan; piece of plate, colorless
ABD2009a_15a | ABD2009a_15 | Kashkadarja valley 1 | Kashkadarja valley 1 |  | colorless |  | Site of ancient town Erkurgan; piece of plate, colorless
ABD2009a_16a | ABD2009a_16 | Kashkadarja valley 2 | Kashkadarja valley 2 |  | black |  | Slag of glass, black
ABD2009a_16a | ABD2009a_16 | Kashkadarja valley 2 | Kashkadarja valley 2 |  | black |  | Slag of glass, black
FUX2009_01a | FUX2009_01 |  | 1 |  | blue |  | Ear pendant, dark blue
FUX2009_01a | FUX2009_01 |  | 1 |  | blue |  | Ear pendant, dark blue
FUX2009_02a | FUX2009_02 |  | 2 |  | blue |  | Ear pendant, dark blue
FUX2009_02a | FUX2009_02 |  | 2 |  | blue |  | Ear pendant, dark blue
FUX2009_03a | FUX2009_03 |  | 3 |  | blue |  | Ear pendant, light blue
FUX2009_03a | FUX2009_03 |  | 3 |  | blue |  | Ear pendant, light blue
FUX2009_04a | FUX2009_04 |  | 4 |  | blue |  | Ear pendant, dark blue
FUX2009_04a | FUX2009_04 |  | 4 |  | blue |  | Ear pendant, dark blue
FUX2009_05a | FUX2009_05 |  | 5 |  | black |  | Black base of eye bead
FUX2009_05a | FUX2009_05 |  | 5 |  | black |  | Black base of eye bead
FUX2009_06a | FUX2009_06 |  | 6 |  | green |  | Green part of dragonfly eye of bead
FUX2009_06a | FUX2009_06 |  | 6 |  | green |  | Green part of dragonfly eye of bead
FUX2009_07a | FUX2009_07 |  | 7 |  | yellow |  | Yellow part of dragonfly eye of bead
FUX2009_07a | FUX2009_07 |  | 7 |  | yellow |  | Yellow part of dragonfly eye of bead
FUX2009_08a | FUX2009_08 |  | 8 |  |  |  | Eyespot of eye bead
FUX2009_08a | FUX2009_08 |  | 8 |  |  |  | Eyespot of eye bead
FUX2009_09a | FUX2009_09 |  | 9 |  | green |  | Green part of dragonfly eye of bead
FUX2009_09a | FUX2009_09 |  | 9 |  | green |  | Green part of dragonfly eye of bead
FUX2009_10a | FUX2009_10 |  | 10 |  | yellow |  | Yellow part of dragonfly eye of bead
FUX2009_10a | FUX2009_10 |  | 10 |  | yellow |  | Yellow part of dragonfly eye of bead
FUX2009_11a | FUX2009_11 |  | 11 |  | yellow |  | Yellow part of dragonfly eye of bead
FUX2009_11a | FUX2009_11 |  | 11 |  | yellow |  | Yellow part of dragonfly eye of bead
FUX2009_12a | FUX2009_12 |  | 12 |  | black |  | Black base of eye bead
FUX2009_12a | FUX2009_12 |  | 12 |  | black |  | Black base of eye bead
FUX2009_13a | FUX2009_13 |  | 13 |  | green |  | Green glass bead, tubelike
FUX2009_13a | FUX2009_13 |  | 13 |  | green |  | Green glass bead, tubelike
FUX2009_14a | FUX2009_14 |  | 14 |  | green |  | Green glass bead, tubelike
FUX2009_14a | FUX2009_14 |  | 14 |  | green |  | Green glass bead, tubelike
FUX2009_15a | FUX2009_15 |  | 15 |  | green |  | Green glass bead, flat
FUX2009_15a | FUX2009_15 |  | 15 |  | green |  | Green glass bead, flat
FUX2009_16a | FUX2009_16 |  | 16 |  | blue |  | Glass eardrop, dark blue
FUX2009_16a | FUX2009_16 |  | 16 |  | blue |  | Glass eardrop, dark blue
FUX2009_17a | FUX2009_17 |  | 17 |  | yellow |  | Glass bead, yellow
FUX2009_17a | FUX2009_17 |  | 17 |  | yellow |  | Glass bead, yellow
FUX2009_18a | FUX2009_18 |  | 18 |  |  |  | Crystal-like glass bead
FUX2009_18a | FUX2009_18 |  | 18 |  |  |  | Crystal-like glass bead
FUX2009_19a | FUX2009_19 |  | 19 |  | blue |  | Glass bead, dark blue
FUX2009_19a | FUX2009_19 |  | 19 |  | blue |  | Glass bead, dark blue
FUX2009_20a | FUX2009_20 |  | 20 |  | blue |  | Blue base of bead with green-and-white stratified eyes
FUX2009_20a | FUX2009_20 |  | 20 |  | blue |  | Blue base of bead with green-and-white stratified eyes
FUX2009_21a | FUX2009_21 |  | 21 |  | yellow |  | Yellow tessera of bead with green-and-white stratified eyes
FUX2009_21a | FUX2009_21 |  | 21 |  | yellow |  | Yellow tessera of bead with green-and-white stratified eyes
FUX2009_22a | FUX2009_22 |  | 22 |  | yellow |  | Yellow glass bead with erodent veins
FUX2009_22a | FUX2009_22 |  | 22 |  | yellow |  | Yellow glass bead with erodent veins
FUX2009_23a | FUX2009_23 |  | 23 |  | blue |  | Blue base of bead with green-and-white stratified eyes
FUX2009_23a | FUX2009_23 |  | 23 |  | blue |  | Blue base of bead with green-and-white stratified eyes
FUX2009_24a | FUX2009_24 |  | 24 |  | green |  | Green glass on bead with green-and-white stratified eyes
FUX2009_24a | FUX2009_24 |  | 24 |  | green |  | Green glass on bead with green-and-white stratified eyes
FUX2009_25a | FUX2009_25 |  | 25 |  | white |  | White part of eye bead, as above
FUX2009_25a | FUX2009_25 |  | 25 |  | white |  | White part of eye bead, as above
FUX2009_26a | FUX2009_26 |  | 26 |  | blue |  | Blue glass bead with blue-and-white stratified eyes
FUX2009_26a | FUX2009_26 |  | 26 |  | blue |  | Blue glass bead with blue-and-white stratified eyes
FUX2009_27a | FUX2009_27 |  | 27 |  | blue |  | Nonweathered surface of sample, as above
FUX2009_27a | FUX2009_27 |  | 27 |  | blue |  | Nonweathered surface of sample, as above
FUX2009_28a | FUX2009_28 |  | 28 |  | green |  | Green glass on eye of bead, as above
FUX2009_28a | FUX2009_28 |  | 28 |  | green |  | Green glass on eye of bead, as above
FUX2009_29a | FUX2009_29 |  | 29 |  | white |  | White part on eyes of black bead with green-and-white eyes
FUX2009_29a | FUX2009_29 |  | 29 |  | white |  | White part on eyes of black bead with green-and-white eyes
FUX2009_30a | FUX2009_30 |  | 30 |  | black |  | Black base of sample, as above
FUX2009_30a | FUX2009_30 |  | 30 |  | black |  | Black base of sample, as above
FUX2009_31a | FUX2009_31 |  | 31 |  | green |  | String of glass beads,green
FUX2009_31a | FUX2009_31 |  | 31 |  | green |  | String of glass beads,green
FUX2009_32a | FUX2009_32 |  | 32 |  | green |  | Pale green glass bi
FUX2009_32a | FUX2009_32 |  | 32 |  | green |  | Pale green glass bi
FUX2009_33a | FUX2009_33 |  | 33 |  | black |  | Black glass base of bead
FUX2009_33a | FUX2009_33 |  | 33 |  | black |  | Black glass base of bead
FUX2009_34a | FUX2009_34 |  | 34 |  | green |  | Green eyes of bead, as above
FUX2009_34a | FUX2009_34 |  | 34 |  | green |  | Green eyes of bead, as above
FUX2009_35a | FUX2009_35 |  | 35 |  | white |  | White eyes of bead, as above
FUX2009_35a | FUX2009_35 |  | 35 |  | white |  | White eyes of bead, as above
FUX2009_36a | FUX2009_36 |  | 36 |  | blue |  | Beads with blue-and-white stratified eyes
FUX2009_36a | FUX2009_36 |  | 36 |  | blue |  | Beads with blue-and-white stratified eyes
FUX2009_37a | FUX2009_37 |  | 37 |  | blue |  | Light blue eye
FUX2009_37a | FUX2009_37 |  | 37 |  | blue |  | Light blue eye
FUX2009_38a | FUX2009_38 |  | 38 |  | blue | opaque | Blue glass eardrop, opaque
FUX2009_38a | FUX2009_38 |  | 38 |  | blue | opaque | Blue glass eardrop, opaque
FUX2009_39a | FUX2009_39 |  | 39 |  | yellow |  | Yellow glass bead
FUX2009_39a | FUX2009_39 |  | 39 |  | yellow |  | Yellow glass bead
FUX2009_40a | FUX2009_40 |  | 40 |  | blue |  | Blue glass bead
FUX2009_40a | FUX2009_40 |  | 40 |  | blue |  | Blue glass bead
FUX2009_41a | FUX2009_41 |  | 41 |  | white |  | White glass bead
FUX2009_41a | FUX2009_41 |  | 41 |  | white |  | White glass bead
FUX2009_42a | FUX2009_42 |  | 42 |  | brown |  | Coffee glass bead
FUX2009_42a | FUX2009_42 |  | 42 |  | brown |  | Coffee glass bead
FUX2009_43a | FUX2009_43 |  | 43 |  | blue |  | Sky-blue glass bead
FUX2009_43a | FUX2009_43 |  | 43 |  | blue |  | Sky-blue glass bead
FUX2009_44a | FUX2009_44 |  | 44 |  | red |  | Red glass bead
FUX2009_44a | FUX2009_44 |  | 44 |  | red |  | Red glass bead
FUX2009_45a | FUX2009_45 |  | 45 |  | blue |  | Blue glass bead
FUX2009_45a | FUX2009_45 |  | 45 |  | blue |  | Blue glass bead
FUX2009_46a | FUX2009_46 |  | 46 |  | black |  | Black glass bead (big)
FUX2009_46a | FUX2009_46 |  | 46 |  | black |  | Black glass bead (big)
FUX2009_47a | FUX2009_47 |  | 47 |  | green |  | Grass-green glass bead
FUX2009_47a | FUX2009_47 |  | 47 |  | green |  | Grass-green glass bead
FUX2009_48a | FUX2009_48 |  | 48 |  | black |  | Black glass bead (small)
FUX2009_48a | FUX2009_48 |  | 48 |  | black |  | Black glass bead (small)
FUX2009_49a | FUX2009_49 |  | 49 |  | yellow | translucent | Yellow glass bead semitransparent
FUX2009_49a | FUX2009_49 |  | 49 |  | yellow | translucent | Yellow glass bead semitransparent
FUX2009_50a | FUX2009_50 |  | 50 |  |  |  | Glass bead
FUX2009_50a | FUX2009_50 |  | 50 |  |  |  | Glass bead
FUX2009_51a | FUX2009_51 |  | 51 |  |  |  | Glass bead
FUX2009_51a | FUX2009_51 |  | 51 |  |  |  | Glass bead
FUX2009_52a | FUX2009_52 |  | 52 |  | green |  | Glass bead, green
FUX2009_52a | FUX2009_52 |  | 52 |  | green |  | Glass bead, green
FUX2009_53a | FUX2009_53 |  | 53 |  | blue |  | Glass ear pendant, blue
FUX2009_53a | FUX2009_53 |  | 53 |  | blue |  | Glass ear pendant, blue
FUX2009_54a | FUX2009_54 |  | 54 |  | blue |  | Glass bead (medium), blue
FUX2009_54a | FUX2009_54 |  | 54 |  | blue |  | Glass bead (medium), blue
FUX2009_55a | FUX2009_55 |  | 55 |  | blue |  | Glass bead (big), blue
FUX2009_55a | FUX2009_55 |  | 55 |  | blue |  | Glass bead (big), blue
FUX2009_56a | FUX2009_56 |  | 56 |  | blue |  | Glass bead, dark blue
FUX2009_56a | FUX2009_56 |  | 56 |  | blue |  | Glass bead, dark blue
FUX2009_57a | FUX2009_57 |  | 57 |  | blue |  | Glass bead, light blue
FUX2009_57a | FUX2009_57 |  | 57 |  | blue |  | Glass bead, light blue
FUX2009_58a | FUX2009_58 |  | 58 |  | green |  | Glass bead, green
FUX2009_58a | FUX2009_58 |  | 58 |  | green |  | Glass bead, green
FUX2009_59a | FUX2009_59 |  | 59 |  |  |  | Glass bead
FUX2009_59a | FUX2009_59 |  | 59 |  |  |  | Glass bead
FUX2009_60a | FUX2009_60 |  | 60 |  | white |  | Glass bead, white
FUX2009_60a | FUX2009_60 |  | 60 |  | white |  | Glass bead, white
FUX2009_61a | FUX2009_61 |  | 61 |  | blue |  | Glass bead, blue
FUX2009_61a | FUX2009_61 |  | 61 |  | blue |  | Glass bead, blue
FUX2009_62a | FUX2009_62 |  | 62 |  | green |  | Glass bead, green
FUX2009_62a | FUX2009_62 |  | 62 |  | green |  | Glass bead, green
FUX2009_63a | FUX2009_63 |  | 63 |  | green |  | Sheeplike glass pendant, green
FUX2009_63a | FUX2009_63 |  | 63 |  | green |  | Sheeplike glass pendant, green
FUX2009_64a | FUX2009_64 |  | 64 |  |  |  | Ear pendant
FUX2009_64a | FUX2009_64 |  | 64 |  |  |  | Ear pendant
FUX2009_65a | FUX2009_65 |  | 65 |  |  |  | Ear pendant
FUX2009_65a | FUX2009_65 |  | 65 |  |  |  | Ear pendant
FUX2009_66a | FUX2009_66 |  | 66 |  |  |  | Ear pendant
FUX2009_66a | FUX2009_66 |  | 66 |  |  |  | Ear pendant
FUX2009_67a | FUX2009_67 |  | 67 |  | blue |  | Lionlike glass pendant, blue
FUX2009_67a | FUX2009_67 |  | 67 |  | blue |  | Lionlike glass pendant, blue
FUX2009_68a | FUX2009_68 |  | 68 |  |  |  | Ear pendant
FUX2009_68a | FUX2009_68 |  | 68 |  |  |  | Ear pendant
FUX2009_69a | FUX2009_69 |  | 69 |  | purple |  | Counter-shaped bead, purple
FUX2009_69a | FUX2009_69 |  | 69 |  | purple |  | Counter-shaped bead, purple
FUX2009_70a | FUX2009_70 |  | 70 |  | blue | translucent | Counter-shaped bead, blue—purple translucent
FUX2009_70a | FUX2009_70 |  | 70 |  | blue | translucent | Counter-shaped bead, blue—purple translucent
FUX2009_71a | FUX2009_71 |  | 71 |  | blue | translucent | Counter-shaped bead, light blue translucent
FUX2009_71a | FUX2009_71 |  | 71 |  | blue | translucent | Counter-shaped bead, light blue translucent
FUX2009_72a | FUX2009_72 |  | 72 |  | blue | translucent | Counter-shaped bead, blue translucent
FUX2009_72a | FUX2009_72 |  | 72 |  | blue | translucent | Counter-shaped bead, blue translucent
FUX2009_73a | FUX2009_73 |  | 73 |  | black |  | Counter-shaped bead, black
FUX2009_73a | FUX2009_73 |  | 73 |  | black |  | Counter-shaped bead, black
FUX2009_74a | FUX2009_74 |  | 74 |  | purple |  | Counter-shaped bead, purple
FUX2009_74a | FUX2009_74 |  | 74 |  | purple |  | Counter-shaped bead, purple
FUX2009_75a | FUX2009_75 |  | 75 |  | blue |  | Counter-shaped bead, Cambridge blue
FUX2009_75a | FUX2009_75 |  | 75 |  | blue |  | Counter-shaped bead, Cambridge blue
FUX2009_76a | FUX2009_76 |  | 76 |  | green |  | Counter-shaped bead, green
FUX2009_76a | FUX2009_76 |  | 76 |  | green |  | Counter-shaped bead, green
FUX2009_77a | FUX2009_77 |  | 77 |  | blue |  | Round tube, blue
FUX2009_77a | FUX2009_77 |  | 77 |  | blue |  | Round tube, blue
FUX2009_78a | FUX2009_78 |  | 78 |  | green |  | Round tube, light green
FUX2009_78a | FUX2009_78 |  | 78 |  | green |  | Round tube, light green
FUX2009_79a | FUX2009_79 |  | 79 |  | blue |  | Small fragment, dark blue
FUX2009_79a | FUX2009_79 |  | 79 |  | blue |  | Small fragment, dark blue
FUX2009_80a | FUX2009_80 |  | 80 |  | green |  | Small fragment, grass-green
FUX2009_80a | FUX2009_80 |  | 80 |  | green |  | Small fragment, grass-green
FUX2009_81a | FUX2009_81 |  | 81 |  | brown |  | Small fragment, brown
FUX2009_81a | FUX2009_81 |  | 81 |  | brown |  | Small fragment, brown
FUX2009_82a | FUX2009_82 |  | 82 |  |  |  | Heart-shaped wafer
FUX2009_82a | FUX2009_82 |  | 82 |  |  |  | Heart-shaped wafer
FUX2009_83a | FUX2009_83 |  | 83 |  | red |  | Counter-shaped bead,maroon
FUX2009_83a | FUX2009_83 |  | 83 |  | red |  | Counter-shaped bead,maroon
FUX2009_84a | FUX2009_84 |  | 84 |  | blue |  | Small fragment, blue
FUX2009_84a | FUX2009_84 |  | 84 |  | blue |  | Small fragment, blue
FUX2009_85a | FUX2009_85 |  | 85 |  | green |  | Small fragment, grass-green
FUX2009_85a | FUX2009_85 |  | 85 |  | green |  | Small fragment, grass-green
GAN2009_01a | GAN2009_01 |  | HNZZ-01 | matrix | blue | opaque
GAN2009_01a | GAN2009_01 |  | HNZZ-01 | matrix | blue | opaque
GAN2009_01b | GAN2009_01 |  | HNZZ-01 | eyeball | blue | opaque
GAN2009_01b | GAN2009_01 |  | HNZZ-01 | eyeball | blue | opaque
GAN2009_01c | GAN2009_01 |  | HNZZ-01 | circle | white,ochre | opaque
GAN2009_01c | GAN2009_01 |  | HNZZ-01 | circle | white,ochre | opaque
GAN2009_02a | GAN2009_02 |  | HNZZ-02 | matrix | blue | opaque
GAN2009_02a | GAN2009_02 |  | HNZZ-02 | matrix | blue | opaque
GAN2009_02b | GAN2009_02 |  | HNZZ-02 | eyeball | blue | opaque
GAN2009_02b | GAN2009_02 |  | HNZZ-02 | eyeball | blue | opaque
GAN2009_02c | GAN2009_02 |  | HNZZ-02 | eyeball | blue | opaque
GAN2009_02c | GAN2009_02 |  | HNZZ-02 | eyeball | blue | opaque
GAN2009_02d | GAN2009_02 |  | HNZZ-02 | circle | white,ochre | opaque
GAN2009_02d | GAN2009_02 |  | HNZZ-02 | circle | white,ochre | opaque
GAN2009_03a | GAN2009_03 |  | HNZZ-03 | matrix | blue | opaque
GAN2009_03a | GAN2009_03 |  | HNZZ-03 | matrix | blue | opaque
GAN2009_03b | GAN2009_03 |  | HNZZ-03 | eyeball | blue | opaque
GAN2009_03b | GAN2009_03 |  | HNZZ-03 | eyeball | blue | opaque
GAN2009_03c | GAN2009_03 |  | HNZZ-03 | circle | ochre | opaque
GAN2009_03c | GAN2009_03 |  | HNZZ-03 | circle | ochre | opaque
GAN2009_03d | GAN2009_03 |  | HNZZ-03 | circle | white | opaque
GAN2009_03d | GAN2009_03 |  | HNZZ-03 | circle | white | opaque
GAN2009_04a | GAN2009_04 |  | HNZZ-04 | matrix | blue | opaque
GAN2009_04a | GAN2009_04 |  | HNZZ-04 | matrix | blue | opaque
GAN2009_04b | GAN2009_04 |  | HNZZ-04 | eyeball | blue | opaque
GAN2009_04b | GAN2009_04 |  | HNZZ-04 | eyeball | blue | opaque
GAN2009_04c | GAN2009_04 |  | HNZZ-04 | circle | white,ochre | opaque
GAN2009_04c | GAN2009_04 |  | HNZZ-04 | circle | white,ochre | opaque
GAN2009_05a | GAN2009_05 |  | HNZZ-05 | matrix | blue | opaque
GAN2009_05a | GAN2009_05 |  | HNZZ-05 | matrix | blue | opaque
GAN2009_05b | GAN2009_05 |  | HNZZ-05 | eyeball | blue | opaque
GAN2009_05b | GAN2009_05 |  | HNZZ-05 | eyeball | blue | opaque
GAN2009_05c | GAN2009_05 |  | HNZZ-05 | circle | white | opaque
GAN2009_05c | GAN2009_05 |  | HNZZ-05 | circle | white | opaque
GAN2009_06a | GAN2009_06 |  | HNZZ-06 | matrix | blue | opaque
GAN2009_06a | GAN2009_06 |  | HNZZ-06 | matrix | blue | opaque
GAN2009_06b | GAN2009_06 |  | HNZZ-06 | eyeball | blue | opaque
GAN2009_06b | GAN2009_06 |  | HNZZ-06 | eyeball | blue | opaque
GAN2009_06c | GAN2009_06 |  | HNZZ-06 | circle | ochre | opaque
GAN2009_06c | GAN2009_06 |  | HNZZ-06 | circle | ochre | opaque
GAN2009_06d | GAN2009_06 |  | HNZZ-06 | circle | white | opaque
GAN2009_06d | GAN2009_06 |  | HNZZ-06 | circle | white | opaque
GAN2009_07a | GAN2009_07 |  | HNZZ-07 | matrix | blue | opaque
GAN2009_07a | GAN2009_07 |  | HNZZ-07 | matrix | blue | opaque
GAN2009_07b | GAN2009_07 |  | HNZZ-07 | eyeball | blue | opaque
GAN2009_07b | GAN2009_07 |  | HNZZ-07 | eyeball | blue | opaque
GAN2009_07c | GAN2009_07 |  | HNZZ-07 | circle | white | opaque
GAN2009_07c | GAN2009_07 |  | HNZZ-07 | circle | white | opaque
GAN2009_08a | GAN2009_08 |  | HNZZ-08 | matrix | blue | opaque
GAN2009_08a | GAN2009_08 |  | HNZZ-08 | matrix | blue | opaque
GAN2009_08b | GAN2009_08 |  | HNZZ-08 | eyeball | blue | opaque
GAN2009_08b | GAN2009_08 |  | HNZZ-08 | eyeball | blue | opaque
GAN2009_08c | GAN2009_08 |  | HNZZ-08 | circle | white | opaque
GAN2009_08c | GAN2009_08 |  | HNZZ-08 | circle | white | opaque
GAN2009_09a | GAN2009_09 |  | HNZZ-09 | matrix | blue | opaque
GAN2009_09a | GAN2009_09 |  | HNZZ-09 | matrix | blue | opaque
GAN2009_09b | GAN2009_09 |  | HNZZ-09 | eyeball | blue | opaque
GAN2009_09b | GAN2009_09 |  | HNZZ-09 | eyeball | blue | opaque
GAN2009_09c | GAN2009_09 |  | HNZZ-09 | circle | white | opaque
GAN2009_09c | GAN2009_09 |  | HNZZ-09 | circle | white | opaque
GAN2009_10a | GAN2009_10 |  | HNZZ-10 | matrix | blue | opaque
GAN2009_10a | GAN2009_10 |  | HNZZ-10 | matrix | blue | opaque
GAN2009_10b | GAN2009_10 |  | HNZZ-10 | eyeball | blue | opaque
GAN2009_10b | GAN2009_10 |  | HNZZ-10 | eyeball | blue | opaque
GAN2009_10c | GAN2009_10 |  | HNZZ-10 | circle | white | opaque
GAN2009_10c | GAN2009_10 |  | HNZZ-10 | circle | white | opaque
GAN2009_11a | GAN2009_11 |  | HNZZ-11 | matrix | blue | opaque
GAN2009_11a | GAN2009_11 |  | HNZZ-11 | matrix | blue | opaque
GAN2009_11b | GAN2009_11 |  | HNZZ-11 | eyeball | blue | opaque
GAN2009_11b | GAN2009_11 |  | HNZZ-11 | eyeball | blue | opaque
GAN2009_11c | GAN2009_11 |  | HNZZ-11 | circle | white | opaque
GAN2009_11c | GAN2009_11 |  | HNZZ-11 | circle | white | opaque
GAN2009a_01a | GAN2009a_01 | NM02-2 | NM02
GAN2009a_01a | GAN2009a_01 | NM02-2 | NM02
GAN2009a_02a | GAN2009a_02 | NM03-2 | NM03
GAN2009a_02a | GAN2009a_02 | NM03-2 | NM03
GAN2009a_03a | GAN2009a_03 | WJ-09-a (blue section 1) | WJ-09 |  | blue
GAN2009a_03a | GAN2009a_03 | WJ-09-a (blue section 1) | WJ-09 |  | blue
GAN2009a_03b | GAN2009a_03 | WJ-09-b (blue section 2) | WJ-09 |  | blue
GAN2009a_03b | GAN2009a_03 | WJ-09-b (blue section 2) | WJ-09 |  | blue
GAN2009a_03c | GAN2009a_03 | WJ-09-c (green section) | WJ-09 |  | green
GAN2009a_03c | GAN2009a_03 | WJ-09-c (green section) | WJ-09 |  | green
GAN2009a_04a | GAN2009a_04 | WJ-05 | WJ-05
GAN2009a_04a | GAN2009a_04 | WJ-05 | WJ-05
GAN2009a_05a | GAN2009a_05 | WJ-06-a (white glass bead) | WJ-06 |  | white
GAN2009a_05a | GAN2009a_05 | WJ-06-a (white glass bead) | WJ-06 |  | white
GAN2009a_05b | GAN2009a_05 | WJ-06-b (black section of black glass bead) | WJ-06 |  | black
GAN2009a_05b | GAN2009a_05 | WJ-06-b (black section of black glass bead) | WJ-06 |  | black
GAN2009a_05c | GAN2009a_05 | WJ-06-c (white section of black glass bead) | WJ-06 |  | white
GAN2009a_05c | GAN2009a_05 | WJ-06-c (white section of black glass bead) | WJ-06 |  | white
GAN2009a_06a | GAN2009a_06 | WJ-07-a (white glass bead) | WJ-07 |  | white
GAN2009a_06a | GAN2009a_06 | WJ-07-a (white glass bead) | WJ-07 |  | white
GAN2009a_06b | GAN2009a_06 | WJ-07-b (blue glass bead) | WJ-07 |  | blue
GAN2009a_06b | GAN2009a_06 | WJ-07-b (blue glass bead) | WJ-07 |  | blue
GAN2009a_07a | GAN2009a_07 | WJ-01 | WJ-01
GAN2009a_07a | GAN2009a_07 | WJ-01 | WJ-01
GAN2009a_08a | GAN2009a_08 | WJ-02 | WJ-02
GAN2009a_08a | GAN2009a_08 | WJ-02 | WJ-02
GAN2009a_09a | GAN2009a_09 | WJ-03-a (white glass bead) | WJ-03 |  | white
GAN2009a_09a | GAN2009a_09 | WJ-03-a (white glass bead) | WJ-03 |  | white
GAN2009a_09b | GAN2009a_09 | WJ-03-b (black glass bead) | WJ-03 |  | black
GAN2009a_09b | GAN2009a_09 | WJ-03-b (black glass bead) | WJ-03 |  | black
GAN2009a_10a | GAN2009a_10 | WJ-08-b (white small glass bead) | WJ-08 |  | white
GAN2009a_10a | GAN2009a_10 | WJ-08-b (white small glass bead) | WJ-08 |  | white
GAN2009a_11a | GAN2009a_11 | WJ-10 | WJ-10
GAN2009a_11a | GAN2009a_11 | WJ-10 | WJ-10
GAN2009a_12a | GAN2009a_12 | WJ-12 | WJ-12
GAN2009a_12a | GAN2009a_12 | WJ-12 | WJ-12
GAN2009a_13a | GAN2009a_13 | XJ-1A | XJ-1A |  | blue |  | M26 glaucous glass bead
GAN2009a_13a | GAN2009a_13 | XJ-1A | XJ-1A |  | blue |  | M26 glaucous glass bead
GAN2009a_14a | GAN2009a_14 | XJ-2A | XJ-2A |  | yellow |  | M26 buff glass bead
GAN2009a_14a | GAN2009a_14 | XJ-2A | XJ-2A |  | yellow |  | M26 buff glass bead
GAN2009a_15a | GAN2009a_15 | XJ-2B | XJ-2B |  | yellow |  | M26 buff glass bead
GAN2009a_15a | GAN2009a_15 | XJ-2B | XJ-2B |  | yellow |  | M26 buff glass bead
GAN2009a_16a | GAN2009a_16 | XJ-3A | XJ-3A |  |  |  | M4 corroded glass bead
GAN2009a_16a | GAN2009a_16 | XJ-3A | XJ-3A |  |  |  | M4 corroded glass bead
GAN2009a_17a | GAN2009a_17 | XJ-4A | XJ-4A |  |  |  | MII fragment of corroded glass bead
GAN2009a_17a | GAN2009a_17 | XJ-4A | XJ-4A |  |  |  | MII fragment of corroded glass bead
GAN2009a_18a | GAN2009a_18 | XJ-30 | XJ-30 |  |  |  | M3 fragment of corroded glass bead
GAN2009a_18a | GAN2009a_18 | XJ-30 | XJ-30 |  |  |  | M3 fragment of corroded glass bead
GAN2009a_19a | GAN2009a_19 | XJ-44 | XJ-44 |  |  |  | M1 fragment of corroded glass bead
GAN2009a_19a | GAN2009a_19 | XJ-44 | XJ-44 |  |  |  | M1 fragment of corroded glass bead
GAN2009a_20a | GAN2009a_20 | GSU-1 | GSU-1 |  | green |  | pale green frit tube
GAN2009a_20a | GAN2009a_20 | GSU-1 | GSU-1 |  | green |  | pale green frit tube
GAN2009a_21a | GAN2009a_21 | GSU-2 | GSU-2 |  |  |  | Glass ear pendant
GAN2009a_21a | GAN2009a_21 | GSU-2 | GSU-2 |  |  |  | Glass ear pendant
GAN2009a_22a | GAN2009a_22 | GSU-3 | GSU-3 |  |  |  | Gansu glass bead
GAN2009a_22a | GAN2009a_22 | GSU-3 | GSU-3 |  |  |  | Gansu glass bead
GAN2009a_23a | GAN2009a_23 | M128:6 | M128:6
GAN2009a_23a | GAN2009a_23 | M128:6 | M128:6
GAN2009a_24a | GAN2009a_24 | M130:1 | M130:1
GAN2009a_24a | GAN2009a_24 | M130:1 | M130:1
GAN2009a_25a | GAN2009a_25 | M90:8 | M90:8
GAN2009a_25a | GAN2009a_25 | M90:8 | M90:8
GAN2009a_26a | GAN2009a_26 | M53:02 | M53:02
GAN2009a_26a | GAN2009a_26 | M53:02 | M53:02
GAN2009a_27a | GAN2009a_27 | M9:17 | M9:17
GAN2009a_27a | GAN2009a_27 | M9:17 | M9:17
GAN2009a_28a | GAN2009a_28 | M37:31 | M37:31
GAN2009a_28a | GAN2009a_28 | M37:31 | M37:31
GAN2009a_29a | GAN2009a_29 | M23:8 | M23:8
GAN2009a_29a | GAN2009a_29 | M23:8 | M23:8
GAN2009a_30a | GAN2009a_30 | M5:25-1 | M5:25-1
GAN2009a_30a | GAN2009a_30 | M5:25-1 | M5:25-1
GAN2009a_31a | GAN2009a_31 | M5:25-2 | M5:25-2
GAN2009a_31a | GAN2009a_31 | M5:25-2 | M5:25-2
GAN2009a_32a | GAN2009a_32 | M23:7 | M23:7
GAN2009a_32a | GAN2009a_32 | M23:7 | M23:7
GAN2009a_33a | GAN2009a_33 | M53:02 | M53:02
GAN2009a_33a | GAN2009a_33 | M53:02 | M53:02
GAN2009a_34a | GAN2009a_34 | M130:1 | M130:1
GAN2009a_34a | GAN2009a_34 | M130:1 | M130:1
GAN2009a_35a | GAN2009a_35 | Changsha | Changsha
GAN2009a_35a | GAN2009a_35 | Changsha | Changsha
GAN2009a_36a | GAN2009a_36 | Tahori | Tahori |  | green
GAN2009a_36a | GAN2009a_36 | Tahori | Tahori |  | green
GAN2009a_37a | GAN2009a_37 | Sugu-Okamoto | Sugu-Okamoto
GAN2009a_37a | GAN2009a_37 | Sugu-Okamoto | Sugu-Okamoto
GAN2009a_38a | GAN2009a_38 | Tateiwa | Tateiwa
GAN2009a_38a | GAN2009a_38 | Tateiwa | Tateiwa
GUO2021_01a | GUO2021_01 |  | W000699 | matrix | blue | opaque
GUO2021_01a | GUO2021_01 |  | W000699 | matrix | blue | opaque
GUO2021_01b | GUO2021_01 |  | W000699 | eyeball | blue | opaque
GUO2021_01b | GUO2021_01 |  | W000699 | eyeball | blue | opaque
GUO2021_01c | GUO2021_01 |  | W000699 | ring | white | opaque
GUO2021_01c | GUO2021_01 |  | W000699 | ring | white | opaque
GUO2021_01d | GUO2021_01 |  | W000699 | ring | yellow | opaque
GUO2021_01d | GUO2021_01 |  | W000699 | ring | yellow | opaque
GUO2021_02a | GUO2021_02 |  | W000701 | matrix | blue | opaque | contains NaAlSi3O8 crytals
GUO2021_02a | GUO2021_02 |  | W000701 | matrix | blue | opaque | contains NaAlSi3O8 crytals
GUO2021_02b | GUO2021_02 |  | W000701 | eyeball | blue | opaque
GUO2021_02b | GUO2021_02 |  | W000701 | eyeball | blue | opaque
GUO2021_02c | GUO2021_02 |  | W000701 | ring | white | opaque
GUO2021_02c | GUO2021_02 |  | W000701 | ring | white | opaque
GUO2021_03a | GUO2021_03 |  | W000703 | matrix | blue | opaque
GUO2021_03a | GUO2021_03 |  | W000703 | matrix | blue | opaque
GUO2021_03b | GUO2021_03 |  | W000703 | eyeball | blue | opaque
GUO2021_03b | GUO2021_03 |  | W000703 | eyeball | blue | opaque
GUO2021_03c | GUO2021_03 |  | W000703 | ring | white | opaque | contains SiO2 crytals
GUO2021_03c | GUO2021_03 |  | W000703 | ring | white | opaque | contains SiO2 crytals
GUO2021_03d | GUO2021_03 |  | W000703 | ring | ochre | opaque | contains BaSO4 crytals
GUO2021_03d | GUO2021_03 |  | W000703 | ring | ochre | opaque | contains BaSO4 crytals
GUO2021_03e | GUO2021_03 |  | W000703 | eyeball | blue | opaque
GUO2021_03e | GUO2021_03 |  | W000703 | eyeball | blue | opaque
GUO2021_04a | GUO2021_04 |  | W000705 | matrix | blue | opaque
GUO2021_04a | GUO2021_04 |  | W000705 | matrix | blue | opaque
GUO2021_04b | GUO2021_04 |  | W000705 | eyeball | blue | opaque
GUO2021_04b | GUO2021_04 |  | W000705 | eyeball | blue | opaque
GUO2021_04c | GUO2021_04 |  | W000705 | ring | white | opaque
GUO2021_04c | GUO2021_04 |  | W000705 | ring | white | opaque
GUO2021_05a | GUO2021_05 |  | W101401 | matrix | blue | opaque
GUO2021_05a | GUO2021_05 |  | W101401 | matrix | blue | opaque
GUO2021_05b | GUO2021_05 |  | W101401 | matrix | blue | opaque
GUO2021_05b | GUO2021_05 |  | W101401 | matrix | blue | opaque
GUO2021_05c | GUO2021_05 |  | W101401 | ring | white | opaque
GUO2021_05c | GUO2021_05 |  | W101401 | ring | white | opaque
GUO2021_05d | GUO2021_05 |  | W101401 | matrix | yellow | opaque
GUO2021_05d | GUO2021_05 |  | W101401 | matrix | yellow | opaque
GUO2021_06a | GUO2021_06 |  | W101402 | matrix | blue | opaque
GUO2021_06a | GUO2021_06 |  | W101402 | matrix | blue | opaque
GUO2021_06b | GUO2021_06 |  | W101402 | eyeball | blue | opaque
GUO2021_06b | GUO2021_06 |  | W101402 | eyeball | blue | opaque
GUO2021_06c | GUO2021_06 |  | W101402 | ring | white | opaque
GUO2021_06c | GUO2021_06 |  | W101402 | ring | white | opaque
GUO2021_07a | GUO2021_07 |  | W101403 | matrix | blue | opaque
GUO2021_07a | GUO2021_07 |  | W101403 | matrix | blue | opaque
GUO2021_07b | GUO2021_07 |  | W101403 | eyeball | blue | opaque
GUO2021_07b | GUO2021_07 |  | W101403 | eyeball | blue | opaque
GUO2021_07c | GUO2021_07 |  | W101403 | ring | white | opaque | contains PbCO3 and PbO crystals
GUO2021_07c | GUO2021_07 |  | W101403 | ring | white | opaque | contains PbCO3 and PbO crystals
LIQ2009_01a | LIQ2009_01 | XJ-1A | XJ-1A |  | blue
LIQ2009_01a | LIQ2009_01 | XJ-1A | XJ-1A |  | blue
LIQ2009_02a | LIQ2009_02 | XJ-1B (green) | XJ-1B |  | green | opaque
LIQ2009_02a | LIQ2009_02 | XJ-1B (green) | XJ-1B |  | green | opaque
LIQ2009_02b | LIQ2009_02 | XJ-1B (green) | XJ-1B |  | green | opaque
LIQ2009_02b | LIQ2009_02 | XJ-1B (green) | XJ-1B |  | green | opaque
LIQ2009_02c | LIQ2009_02 | XJ-1B (white) | XJ-1B |  | white | opaque
LIQ2009_02c | LIQ2009_02 | XJ-1B (white) | XJ-1B |  | white | opaque
LIQ2009_03a | LIQ2009_03 | XJ-1C (blue) | XJ-1C |  | blue | opaque
LIQ2009_03a | LIQ2009_03 | XJ-1C (blue) | XJ-1C |  | blue | opaque
LIQ2009_03b | LIQ2009_03 | XJ-1C (blue) | XJ-1C |  | blue | opaque
LIQ2009_03b | LIQ2009_03 | XJ-1C (blue) | XJ-1C |  | blue | opaque
LIQ2009_03c | LIQ2009_03 | XJ-1C (white) | XJ-1C |  | white | opaque
LIQ2009_03c | LIQ2009_03 | XJ-1C (white) | XJ-1C |  | white | opaque
LIQ2009_04a | LIQ2009_04 | XJ-1D | XJ-1D |  | green | opaque
LIQ2009_04a | LIQ2009_04 | XJ-1D | XJ-1D |  | green | opaque
LIQ2009_05a | LIQ2009_05 | XJ-1M | XJ-1M |  | green
LIQ2009_05a | LIQ2009_05 | XJ-1M | XJ-1M |  | green
LIQ2009_06a | LIQ2009_06 | XJ-2A | XJ-2A |  | yellow | opaque
LIQ2009_06a | LIQ2009_06 | XJ-2A | XJ-2A |  | yellow | opaque
LIQ2009_07a | LIQ2009_07 | XJ-2B | XJ-2B |  | yellow | opaque
LIQ2009_07a | LIQ2009_07 | XJ-2B | XJ-2B |  | yellow | opaque
LIQ2009_08a | LIQ2009_08 | XJ-2C | XJ-2C |  | yellow
LIQ2009_08a | LIQ2009_08 | XJ-2C | XJ-2C |  | yellow
LIQ2009_09a | LIQ2009_09 | XJ-3A | XJ-3A |  | green | opaque
LIQ2009_09a | LIQ2009_09 | XJ-3A | XJ-3A |  | green | opaque
LIQ2009_10a | LIQ2009_10 | XJ-3B | XJ-3B |  | blue | translucent
LIQ2009_10a | LIQ2009_10 | XJ-3B | XJ-3B |  | blue | translucent
LIQ2009_11a | LIQ2009_11 | XJ-4A | XJ-4A |  | green | opaque
LIQ2009_11a | LIQ2009_11 | XJ-4A | XJ-4A |  | green | opaque
LIQ2009_12a | LIQ2009_12 | XJ-4B | XJ-4B |  | blue | opaque
LIQ2009_12a | LIQ2009_12 | XJ-4B | XJ-4B |  | blue | opaque
LIQ2009_13a | LIQ2009_13 | XJ-4M | XJ-4M |  | green | opaque
LIQ2009_13a | LIQ2009_13 | XJ-4M | XJ-4M |  | green | opaque
LIQ2009_14a | LIQ2009_14 | XJ-30 | XJ-30 |  | green | opaque
LIQ2009_14a | LIQ2009_14 | XJ-30 | XJ-30 |  | green | opaque
LIQ2009_15a | LIQ2009_15 | XJ-30M | XJ-30M |  | green | opaque
LIQ2009_15a | LIQ2009_15 | XJ-30M | XJ-30M |  | green | opaque
LIQ2009_16a | LIQ2009_16 | XJ-32 | XJ-32 |  | green | opaque
LIQ2009_16a | LIQ2009_16 | XJ-32 | XJ-32 |  | green | opaque
LIQ2009_17a | LIQ2009_17 | XJ-33 | XJ-33 |  | green | opaque
LIQ2009_17a | LIQ2009_17 | XJ-33 | XJ-33 |  | green | opaque
LIQ2009_18a | LIQ2009_18 | XJ-33M | XJ-33M |  | green | opaque
LIQ2009_18a | LIQ2009_18 | XJ-33M | XJ-33M |  | green | opaque
LIQ2009_19a | LIQ2009_19 | XJ05-10 | XJ05-10 |  | turquoise
LIQ2009_19a | LIQ2009_19 | XJ05-10 | XJ05-10 |  | turquoise
LIQ2009_20a | LIQ2009_20 | XJ05-11 | XJ05-11 |  | blue
LIQ2009_20a | LIQ2009_20 | XJ05-11 | XJ05-11 |  | blue
LIQ2009_21a | LIQ2009_21 | XJ05-12 | XJ05-12 |  | yellow
LIQ2009_21a | LIQ2009_21 | XJ05-12 | XJ05-12 |  | yellow
LIQ2009_22a | LIQ2009_22 | XJ-44 | XJ-44 |  | blue | opaque
LIQ2009_22a | LIQ2009_22 | XJ-44 | XJ-44 |  | blue | opaque
LIQ2009_22b | LIQ2009_22 | XJ-44 | XJ-44 |  | blue | opaque
LIQ2009_22b | LIQ2009_22 | XJ-44 | XJ-44 |  | blue | opaque
LIQ2009_23a | LIQ2009_23 | XJ-5A | XJ-5A |  | blue,green | opaque
LIQ2009_23a | LIQ2009_23 | XJ-5A | XJ-5A |  | blue,green | opaque
LIQ2009_24a | LIQ2009_24 | XJ-5B | XJ-5B |  | blue | opaque
LIQ2009_24a | LIQ2009_24 | XJ-5B | XJ-5B |  | blue | opaque
LIQ2009_25a | LIQ2009_25 | XJ-6A | XJ-6A |  | turquoise | opaque
LIQ2009_25a | LIQ2009_25 | XJ-6A | XJ-6A |  | turquoise | opaque
LIQ2009_26a | LIQ2009_26 | XJ-6B | XJ-6B |  | blue | opaque
LIQ2009_26a | LIQ2009_26 | XJ-6B | XJ-6B |  | blue | opaque
LIQ2009_27a | LIQ2009_27 | XJ-6C | XJ-6C |  | green
LIQ2009_27a | LIQ2009_27 | XJ-6C | XJ-6C |  | green
LIQ2009_28a | LIQ2009_28 | XJ-46 | XJ-46 |  | blue
LIQ2009_28a | LIQ2009_28 | XJ-46 | XJ-46 |  | blue
LIQ2009_29a | LIQ2009_29 | XJ05-2 | XJ05-2 |  | blue | opaque
LIQ2009_29a | LIQ2009_29 | XJ05-2 | XJ05-2 |  | blue | opaque
LIQ2009_30a | LIQ2009_30 | XJ05-5A | XJ05-5A |  | green | translucent
LIQ2009_30a | LIQ2009_30 | XJ05-5A | XJ05-5A |  | green | translucent
LIQ2009_31a | LIQ2009_31 | XJ05-8 | XJ05-8 |  | turquoise
LIQ2009_31a | LIQ2009_31 | XJ05-8 | XJ05-8 |  | turquoise
LIQ2009a_01a | LIQ2009a_01 |  | HP-06-01 |  | green | opaque | Navy-green, opaque bead
LIQ2009a_01a | LIQ2009a_01 |  | HP-06-01 |  | green | opaque | Navy-green, opaque bead
LIQ2009a_02a | LIQ2009a_02 |  | HP-06-02 |  | green | opaque | Grass-green, opaque bead
LIQ2009a_02a | LIQ2009a_02 |  | HP-06-02 |  | green | opaque | Grass-green, opaque bead
LIQ2009a_03a | LIQ2009a_03 |  | HP-06-03 |  | green | transparent | Jade-green, transparent glass
LIQ2009a_03a | LIQ2009a_03 |  | HP-06-03 |  | green | transparent | Jade-green, transparent glass
LIQ2009a_04a | LIQ2009a_04 |  | HP-1-a
LIQ2009a_04a | LIQ2009a_04 |  | HP-1-a
LIQ2009a_05a | LIQ2009a_05 |  | HP-1-b
LIQ2009a_05a | LIQ2009a_05 |  | HP-1-b
LIQ2009a_06a | LIQ2009a_06 |  | HP-1-c
LIQ2009a_06a | LIQ2009a_06 |  | HP-1-c
LIQ2009a_07a | LIQ2009a_07 |  | HP-10-a |  | green
LIQ2009a_07a | LIQ2009a_07 |  | HP-10-a |  | green
LIQ2009a_08a | LIQ2009a_08 |  | HP-10-b |  | purple
LIQ2009a_08a | LIQ2009a_08 |  | HP-10-b |  | purple
LIQ2009a_09a | LIQ2009a_09 |  | HP-10-c |  | red
LIQ2009a_09a | LIQ2009a_09 |  | HP-10-c |  | red
LIQ2009a_10a | LIQ2009a_10 |  | HP-10-d |  | black
LIQ2009a_10a | LIQ2009a_10 |  | HP-10-d |  | black
LIQ2009a_11a | LIQ2009a_11 |  | HP-10-e |  | purple
LIQ2009a_11a | LIQ2009a_11 |  | HP-10-e |  | purple
LIQ2009a_12a | LIQ2009a_12 |  | HP-10-f |  | green
LIQ2009a_12a | LIQ2009a_12 |  | HP-10-f |  | green
LIQ2009a_13a | LIQ2009a_13 |  | HP-14-c |  | green
LIQ2009a_13a | LIQ2009a_13 |  | HP-14-c |  | green
LIQ2009a_14a | LIQ2009a_14 |  | HP-14-e |  | blue
LIQ2009a_14a | LIQ2009a_14 |  | HP-14-e |  | blue
LIQ2009a_15a | LIQ2009a_15 |  | HP-14-f |  | green
LIQ2009a_15a | LIQ2009a_15 |  | HP-14-f |  | green
LIQ2009a_16a | LIQ2009a_16 |  | HP-15-a
LIQ2009a_16a | LIQ2009a_16 |  | HP-15-a
LIQ2009a_17a | LIQ2009a_17 |  | HP-15-b
LIQ2009a_17a | LIQ2009a_17 |  | HP-15-b
LIQ2009a_18a | LIQ2009a_18 |  | HP-15-c |  | blue
LIQ2009a_18a | LIQ2009a_18 |  | HP-15-c |  | blue
LIQ2009a_19a | LIQ2009a_19 |  | HP-15-d |  | blue
LIQ2009a_19a | LIQ2009a_19 |  | HP-15-d |  | blue
LIQ2009a_20a | LIQ2009a_20 |  | HP-15-e |  | green
LIQ2009a_20a | LIQ2009a_20 |  | HP-15-e |  | green
LIQ2009a_20b | LIQ2009a_20 |  | HP-15-e |  | green |  | Grass-green bead
LIQ2009a_20b | LIQ2009a_20 |  | HP-15-e |  | green |  | Grass-green bead
LIQ2009a_21a | LIQ2009a_21 |  | HP-15-f
LIQ2009a_21a | LIQ2009a_21 |  | HP-15-f
LIQ2009a_22a | LIQ2009a_22 |  | HP-15-g |  | brown
LIQ2009a_22a | LIQ2009a_22 |  | HP-15-g |  | brown
LIQ2009a_23a | LIQ2009a_23 |  | HP-15Ia |  | green | transparent | Jade-green, transparent
LIQ2009a_23a | LIQ2009a_23 |  | HP-15Ia |  | green | transparent | Jade-green, transparent
LIQ2009a_24a | LIQ2009a_24 |  | HP-15Ib |  | green |  | glass bead Jade-green bead
LIQ2009a_24a | LIQ2009a_24 |  | HP-15Ib |  | green |  | glass bead Jade-green bead
LIQ2009a_25a | LIQ2009a_25 |  | HP-15Ic |  | blue |  | Blue bead
LIQ2009a_25a | LIQ2009a_25 |  | HP-15Ic |  | blue |  | Blue bead
LIQ2009a_26a | LIQ2009a_26 |  | HP-15If |  |  |  | Glass bead
LIQ2009a_26a | LIQ2009a_26 |  | HP-15If |  |  |  | Glass bead
LIQ2009a_27a | LIQ2009a_27 |  | HP-1Id |  | blue |  | Blue bead
LIQ2009a_27a | LIQ2009a_27 |  | HP-1Id |  | blue |  | Blue bead
LIQ2009a_28a | LIQ2009a_28 |  | HP-3-b
LIQ2009a_28a | LIQ2009a_28 |  | HP-3-b
LIQ2009a_29a | LIQ2009a_29 |  | HP-4-a
LIQ2009a_29a | LIQ2009a_29 |  | HP-4-a
LIQ2009a_30a | LIQ2009a_30 |  | HP-4-b |  | purple
LIQ2009a_30a | LIQ2009a_30 |  | HP-4-b |  | purple
LIQ2009a_31a | LIQ2009a_31 |  | HP-5
LIQ2009a_31a | LIQ2009a_31 |  | HP-5
LIQ2009a_32a | LIQ2009a_32 |  | HP-6-a |  | purple
LIQ2009a_32a | LIQ2009a_32 |  | HP-6-a |  | purple
LIQ2009a_33a | LIQ2009a_33 |  | HP-6-b |  | blue
LIQ2009a_33a | LIQ2009a_33 |  | HP-6-b |  | blue
LIQ2009a_34a | LIQ2009a_34 |  | HP-6-c |  | blue
LIQ2009a_34a | LIQ2009a_34 |  | HP-6-c |  | blue
LIQ2009a_35a | LIQ2009a_35 |  | HP-7 |  | blue
LIQ2009a_35a | LIQ2009a_35 |  | HP-7 |  | blue
LIQ2009a_36a | LIQ2009a_36 |  | HP-8-a
LIQ2009a_36a | LIQ2009a_36 |  | HP-8-a
LIQ2009a_37a | LIQ2009a_37 |  | HP-8-b
LIQ2009a_37a | LIQ2009a_37 |  | HP-8-b
LIQ2009a_38a | LIQ2009a_38 |  | XZHM06-01 |  | green | transparent
LIQ2009a_38a | LIQ2009a_38 |  | XZHM06-01 |  | green | transparent
LIQ2009a_38b | LIQ2009a_38 |  | XZHM06-01 |  | green | transparent
LIQ2009a_38b | LIQ2009a_38 |  | XZHM06-01 |  | green | transparent
LIQ2009a_38c | LIQ2009a_38 |  | XZHM06-01 |  | green | transparent
LIQ2009a_38c | LIQ2009a_38 |  | XZHM06-01 |  | green | transparent
LIQ2009a_39a | LIQ2009a_39 |  | XZHM06-02 |  | blue | translucent
LIQ2009a_39a | LIQ2009a_39 |  | XZHM06-02 |  | blue | translucent
LIQ2009a_40a | LIQ2009a_40 |  | XZHM06-03 |  | green | translucent
LIQ2009a_40a | LIQ2009a_40 |  | XZHM06-03 |  | green | translucent
LIQ2009a_41a | LIQ2009a_41 |  | XZHM06-05 |  | blue | translucent
LIQ2009a_41a | LIQ2009a_41 |  | XZHM06-05 |  | blue | translucent
LIQ2009a_42a | LIQ2009a_42 |  | XZHM06-06 |  | blue | translucent
LIQ2009a_42a | LIQ2009a_42 |  | XZHM06-06 |  | blue | translucent
LIQ2009a_43a | LIQ2009a_43 |  | XZHM06-07 |  | blue | translucent
LIQ2009a_43a | LIQ2009a_43 |  | XZHM06-07 |  | blue | translucent
LIQ2009a_44a | LIQ2009a_44 |  | XZHM06-08 |  | brown | translucent
LIQ2009a_44a | LIQ2009a_44 |  | XZHM06-08 |  | brown | translucent
LUE2021_01a | LUE2021_01 |  | Wupu bead | body | blue | translucent | Since some of the glasses are rich in lead and iron, all the elements (except Fe and Pb) are normalized to a composition from which iron and lead oxides have been removed (i.e. A* = A/(1-PbO-Fe2O3) where A is an element’s original concentration and A* is the normalized concentration).compositions are normalized for: SiO2 * wt% Na2O * wt% MgO* wt% Al2O3* wt% K2O* wt% TiO2 * ppm Ba * ppm Zr * ppm Sr * ppm Nd * ppm Th * ppm La * ppm CaO * wt%
LUE2021_01a | LUE2021_01 |  | Wupu bead | body | blue | translucent | Since some of the glasses are rich in lead and iron, all the elements (except Fe and Pb) are normalized to a composition from which iron and lead oxides have been removed (i.e. A* = A/(1-PbO-Fe2O3) where A is an element’s original concentration and A* is the normalized concentration).compositions are normalized for: SiO2 * wt% Na2O * wt% MgO* wt% Al2O3* wt% K2O* wt% TiO2 * ppm Ba * ppm Zr * ppm Sr * ppm Nd * ppm Th * ppm La * ppm CaO * wt%
MAB2009_01a | MAB2009_01 | 24022002 | 24022002 |  | turqoise | transparent | Aqua translucent glass bi. Diameter 11.9 cm, aperture 3.8 cm, depth 0.3 cm. Flat—round, a central hole, decorated with valley profile, pattern and shape of same as that made in same period of Warring States
MAB2009_01a | MAB2009_01 | 24022002 | 24022002 |  | turqoise | transparent | Aqua translucent glass bi. Diameter 11.9 cm, aperture 3.8 cm, depth 0.3 cm. Flat—round, a central hole, decorated with valley profile, pattern and shape of same as that made in same period of Warring States
MAB2009_02a | MAB2009_02 | 24022003 | 24022003 |  | blue | translucent | Dark blue translucent glass ear pendant. Height 2.3 cm, diameter 1.2—1.6 cm. Column-like, top small and bottom big with a central hole, compact and delicate, still bright colors
MAB2009_02a | MAB2009_02 | 24022003 | 24022003 |  | blue | translucent | Dark blue translucent glass ear pendant. Height 2.3 cm, diameter 1.2—1.6 cm. Column-like, top small and bottom big with a central hole, compact and delicate, still bright colors
MAB2009_03a | MAB2009_03 | 24022004 | 24022004 |  | blue |  | Big part of blue ear pendant (same as No. 2)
MAB2009_03a | MAB2009_03 | 24022004 | 24022004 |  | blue |  | Big part of blue ear pendant (same as No. 2)
MAB2009_04a | MAB2009_04 | 24022005 | 24022005 |  | blue |  | Middle of blue ear pendant (same as No. 2)
MAB2009_04a | MAB2009_04 | 24022005 | 24022005 |  | blue |  | Middle of blue ear pendant (same as No. 2)
MAB2009_05a | MAB2009_05 | 24022007 | 24022007 |  | yellow | opaque | Yellow opaque bead (part of string)
MAB2009_05a | MAB2009_05 | 24022007 | 24022007 |  | yellow | opaque | Yellow opaque bead (part of string)
MAB2009_06a | MAB2009_06 | 24022008 | 24022008 |  | red | opaque | Red opaque bead (part of string)
MAB2009_06a | MAB2009_06 | 24022008 | 24022008 |  | red | opaque | Red opaque bead (part of string)
MAB2009_07a | MAB2009_07 | 24022009 | 24022009 |  | brown | opaque | Brown opaque bead (part of string)
MAB2009_07a | MAB2009_07 | 24022009 | 24022009 |  | brown | opaque | Brown opaque bead (part of string)
MAB2009_08a | MAB2009_08 | 24022010 | 24022010 |  | black |  | Black part of green-and-white eye bead in black-and-white glass body. Diameter 2.1 cm, aperture 1.2 cm. Glass beads round, black body, a central hole, with white beads geometric profile for the lining, containing a number of groups on multilayered white and green circle stripes, exquisite beauty
MAB2009_08a | MAB2009_08 | 24022010 | 24022010 |  | black |  | Black part of green-and-white eye bead in black-and-white glass body. Diameter 2.1 cm, aperture 1.2 cm. Glass beads round, black body, a central hole, with white beads geometric profile for the lining, containing a number of groups on multilayered white and green circle stripes, exquisite beauty
MAB2009_09a | MAB2009_09 | 24022011 | 24022011 |  | green | transparent | Transparent. Green part of green-and-white eye bead in black-and-white glass body (same as No. 9)
MAB2009_09a | MAB2009_09 | 24022011 | 24022011 |  | green | transparent | Transparent. Green part of green-and-white eye bead in black-and-white glass body (same as No. 9)
MAB2009_10a | MAB2009_10 | 24022012 | 24022012 |  | white | transparent | Transparent. White part of green-and-white eye bead in black-and-white glass body (same as No. 9)
MAB2009_10a | MAB2009_10 | 24022012 | 24022012 |  | white | transparent | Transparent. White part of green-and-white eye bead in black-and-white glass body (same as No. 9)
MAB2009_11a | MAB2009_11 | 24022013 | 24022013 |  | turqoise |  | Sky-blue part of sky-blue-and-white eye bead in black glass body
MAB2009_11a | MAB2009_11 | 24022013 | 24022013 |  | turqoise |  | Sky-blue part of sky-blue-and-white eye bead in black glass body
MAB2009_12a | MAB2009_12 | 24022014 | 24022014 |  | blue |  | Deep blue part of sky-blue-andwhite eye bead in black glass body
MAB2009_12a | MAB2009_12 | 24022014 | 24022014 |  | blue |  | Deep blue part of sky-blue-andwhite eye bead in black glass body
MAB2009_13a | MAB2009_13 | 24022015 | 24022015 |  | blue |  | Blue part of sky-blue-and-white eye bead in black glass body
MAB2009_13a | MAB2009_13 | 24022015 | 24022015 |  | blue |  | Blue part of sky-blue-and-white eye bead in black glass body
MAB2009_14a | MAB2009_14 | 24022016 | 24022016 |  | black |  | Black part of the sky-blue-and-white eye bead in black glass body
MAB2009_14a | MAB2009_14 | 24022016 | 24022016 |  | black |  | Black part of the sky-blue-and-white eye bead in black glass body
MAB2009_15a | MAB2009_15 | 24022017 | 24022017 |  | blue | transparent | Blue transparent bead (part of string)
MAB2009_15a | MAB2009_15 | 24022017 | 24022017 |  | blue | transparent | Blue transparent bead (part of string)
MAB2009_16a | MAB2009_16 | 24022018 | 24022018 |  | white | transparent | White transparent bead (part of string)
MAB2009_16a | MAB2009_16 | 24022018 | 24022018 |  | white | transparent | White transparent bead (part of string)
MAB2009_17a | MAB2009_17 | 24022019 | 24022019 |  | multi | opaque | Colorful opaque face of bead (part of string)
MAB2009_17a | MAB2009_17 | 24022019 | 24022019 |  | multi | opaque | Colorful opaque face of bead (part of string)
MAB2009_18a | MAB2009_18 | 24022020 | 24022020 |  | blue | opaque | Blackish blue opaque part of Cambridge-blue eye in blue glass body
MAB2009_18a | MAB2009_18 | 24022020 | 24022020 |  | blue | opaque | Blackish blue opaque part of Cambridge-blue eye in blue glass body
MAB2009_19a | MAB2009_19 | 24022021 | 24022021 |  | blue | transparent | Cambridge-blue transparent part of Cambridge-blue eye in blue glass body
MAB2009_19a | MAB2009_19 | 24022021 | 24022021 |  | blue | transparent | Cambridge-blue transparent part of Cambridge-blue eye in blue glass body
MAB2009_20a | MAB2009_20 | 24022022 | 24022022 |  | white | transparent | White transparent bead (part of string)
MAB2009_20a | MAB2009_20 | 24022022 | 24022022 |  | white | transparent | White transparent bead (part of string)
MAB2009_21a | MAB2009_21 | 24022023 | 24022023 |  | green | opaque | Cambridge-Green opaque bead (part of string)
MAB2009_21a | MAB2009_21 | 24022023 | 24022023 |  | green | opaque | Cambridge-Green opaque bead (part of string)
MAB2009_22a | MAB2009_22 | 24022024 | 24022024 |  | red | translucent | Red translucent bead (part of string)
MAB2009_22a | MAB2009_22 | 24022024 | 24022024 |  | red | translucent | Red translucent bead (part of string)
MAB2009_23a | MAB2009_23 | 24022025 | 24022025 |  | blue | transparent | Blue transparent small glass bead, diameter 1.5 cm (part of string)
MAB2009_23a | MAB2009_23 | 24022025 | 24022025 |  | blue | transparent | Blue transparent small glass bead, diameter 1.5 cm (part of string)
MAB2009_24a | MAB2009_24 | 24022026 | 24022026 |  | blue | opaque | Blue opaque big bead, diameter 2 cm (part of string)
MAB2009_24a | MAB2009_24 | 24022026 | 24022026 |  | blue | opaque | Blue opaque big bead, diameter 2 cm (part of string)
MAB2009_25a | MAB2009_25 | 24022027 | 24022027 |  | green | opaque | Green opaque bead (part of string)
MAB2009_25a | MAB2009_25 | 24022027 | 24022027 |  | green | opaque | Green opaque bead (part of string)
MAB2009_26a | MAB2009_26 | 24022029 | 24022029 |  | black | opaque | Black opaque glass bead (part of string)
MAB2009_26a | MAB2009_26 | 24022029 | 24022029 |  | black | opaque | Black opaque glass bead (part of string)
MAB2009_27a | MAB2009_27 | 24022036 | 24022036 |  | green | transparent | Cambridge-green transparent droplet bead, central perforation
MAB2009_27a | MAB2009_27 | 24022036 | 24022036 |  | green | transparent | Cambridge-green transparent droplet bead, central perforation
MAB2009_28a | MAB2009_28 | 24022037 | 24022037 |  | white | translucent | Pearl-white translucent cylindrical bead, corroded, central perforation
MAB2009_28a | MAB2009_28 | 24022037 | 24022037 |  | white | translucent | Pearl-white translucent cylindrical bead, corroded, central perforation
MAB2009_29a | MAB2009_29 | 24022038 | 24022038 |  | blue | translucent | Blue transparent bead
MAB2009_29a | MAB2009_29 | 24022038 | 24022038 |  | blue | translucent | Blue transparent bead
MAB2009_30a | MAB2009_30 | 24022039 | 24022039 |  | blue |  | Dark blue bead, central hole. Diameter 0.7 cm, aperture 0.2 cm, height 0.5 cm
MAB2009_30a | MAB2009_30 | 24022039 | 24022039 |  | blue |  | Dark blue bead, central hole. Diameter 0.7 cm, aperture 0.2 cm, height 0.5 cm
MAB2009_31a | MAB2009_31 | 24022040 | 24022040 |  | blue | transparent | Blue transparent ear pendant, residues. Height 1.1 cm, largest diameter 0.8 cm
MAB2009_31a | MAB2009_31 | 24022040 | 24022040 |  | blue | transparent | Blue transparent ear pendant, residues. Height 1.1 cm, largest diameter 0.8 cm
MAB2009_32a | MAB2009_32 | 24022042 | 24022042 |  | green | transparent | Green transparent drum bead. Diameter 0.4 cm, aperture 0.1 cm, height 0.3 cm
MAB2009_32a | MAB2009_32 | 24022042 | 24022042 |  | green | transparent | Green transparent drum bead. Diameter 0.4 cm, aperture 0.1 cm, height 0.3 cm
MAB2009_33a | MAB2009_33 | 24022043 | 24022043 |  | white | translucent | Pearl-white translucent cylindrical tube. Diameter 0.55 cm, aperture 0.1 cm, length 1.2 cm
MAB2009_33a | MAB2009_33 | 24022043 | 24022043 |  | white | translucent | Pearl-white translucent cylindrical tube. Diameter 0.55 cm, aperture 0.1 cm, length 1.2 cm
MAB2009_34a | MAB2009_34 | 24022044 | 24022044 |  | green | transparent | Green transparent bead. Diameter 0.4 cm, aperture 0.1 cm, height 0.2 cm
MAB2009_34a | MAB2009_34 | 24022044 | 24022044 |  | green | transparent | Green transparent bead. Diameter 0.4 cm, aperture 0.1 cm, height 0.2 cm
MAB2009_35a | MAB2009_35 | 24022045 | 24022045 |  | blue | transparent | Blue transparent bead. Diameter 0.4 cm, aperture 0.1 cm, height 0.2 cm
MAB2009_35a | MAB2009_35 | 24022045 | 24022045 |  | blue | transparent | Blue transparent bead. Diameter 0.4 cm, aperture 0.1 cm, height 0.2 cm
MAB2009_36a | MAB2009_36 | 24022046 | 24022046 |  | blue | transparent | Blue transparent bead. Diameter 0.3 cm, aperture 0.08 cm, height 0.2 cm
MAB2009_36a | MAB2009_36 | 24022046 | 24022046 |  | blue | transparent | Blue transparent bead. Diameter 0.3 cm, aperture 0.08 cm, height 0.2 cm
MAB2009_37a | MAB2009_37 | 24022047 | 24022047 |  | green | transparent | Green transparent bead. Diameter 0.25 cm, aperture 0.1 cm, height 0.15 cm
MAB2009_37a | MAB2009_37 | 24022047 | 24022047 |  | green | transparent | Green transparent bead. Diameter 0.25 cm, aperture 0.1 cm, height 0.15 cm
QIA2009_01a | QIA2009_01 | G1 | G1 |  | black
QIA2009_01a | QIA2009_01 | G1 | G1 |  | black
QIA2009_01b | QIA2009_01 | G1 | G1 | long crystal | black
QIA2009_01b | QIA2009_01 | G1 | G1 | long crystal | black
QIA2009_01c | QIA2009_01 | G1 | G1 | crystal core | black
QIA2009_01c | QIA2009_01 | G1 | G1 | crystal core | black
QIA2009_01d | QIA2009_01 | G1 | G1 | quartz crystal | black
QIA2009_01d | QIA2009_01 | G1 | G1 | quartz crystal | black
QIA2009_01e | QIA2009_01 | G1 | G1 | boundary | black
QIA2009_01e | QIA2009_01 | G1 | G1 | boundary | black
QIA2009_02a | QIA2009_02 | G2 | G2 |  | blue
QIA2009_02a | QIA2009_02 | G2 | G2 |  | blue
QIA2009_02b | QIA2009_02 | G2 | G2 | long crystal | blue
QIA2009_02b | QIA2009_02 | G2 | G2 | long crystal | blue
QIA2009_02c | QIA2009_02 | G2 | G2 | inclusion 1 | blue
QIA2009_02c | QIA2009_02 | G2 | G2 | inclusion 1 | blue
QIA2009_02d | QIA2009_02 | G2 | G2 | inclusion 2 | blue
QIA2009_02d | QIA2009_02 | G2 | G2 | inclusion 2 | blue
QIA2009_02e | QIA2009_02 | G2 | G2 | cu-rich particles | blue
QIA2009_02e | QIA2009_02 | G2 | G2 | cu-rich particles | blue
QIA2009_03a | QIA2009_03 | G3 | G3 |  | yellow
QIA2009_03a | QIA2009_03 | G3 | G3 |  | yellow
QIA2009_03b | QIA2009_03 | G3 | G3 | rich pb—sb phase | yellow
QIA2009_03b | QIA2009_03 | G3 | G3 | rich pb—sb phase | yellow
QIA2009_03c | QIA2009_03 | G3 | G3 | crystal core | yellow
QIA2009_03c | QIA2009_03 | G3 | G3 | crystal core | yellow
QIA2009_03d | QIA2009_03 | G3 | G3 | inclusion | yellow
QIA2009_03d | QIA2009_03 | G3 | G3 | inclusion | yellow
QIA2009_03e | QIA2009_03 | G3 | G3 | glassy phase | yellow
QIA2009_03e | QIA2009_03 | G3 | G3 | glassy phase | yellow
QIA2009_04a | QIA2009_04 | G4 | G4 |  | blue
QIA2009_04a | QIA2009_04 | G4 | G4 |  | blue
QIA2009_04b | QIA2009_04 | G4 | G4 | rich cu phase | blue
QIA2009_04b | QIA2009_04 | G4 | G4 | rich cu phase | blue
QIA2009_04c | QIA2009_04 | G4 | G4 | rich cu—fe phase | blue
QIA2009_04c | QIA2009_04 | G4 | G4 | rich cu—fe phase | blue
QIA2009_04d | QIA2009_04 | G4 | G4 | glassy phase | blue
QIA2009_04d | QIA2009_04 | G4 | G4 | glassy phase | blue
QIA2009_05a | QIA2009_05 | G5 | G5 |  | green
QIA2009_05a | QIA2009_05 | G5 | G5 |  | green
QIA2009_05b | QIA2009_05 | G5 | G5 | long crystal | green
QIA2009_05b | QIA2009_05 | G5 | G5 | long crystal | green
QIA2009_05c | QIA2009_05 | G5 | G5 | rich sb phase | green
QIA2009_05c | QIA2009_05 | G5 | G5 | rich sb phase | green
QIA2009_06a | QIA2009_06 | slag | slag |  | grey | transparent | The analysis result of SEM-EDAX shows that the average slag proportion is: Cu 12.7%, Mg 4.62%, Fe 11.9%, S 6.20%, Si 44.4%, Ca 13.0%, Al 5.50%, P 1.60%.
QIA2009_06a | QIA2009_06 | slag | slag |  | grey | transparent | The analysis result of SEM-EDAX shows that the average slag proportion is: Cu 12.7%, Mg 4.62%, Fe 11.9%, S 6.20%, Si 44.4%, Ca 13.0%, Al 5.50%, P 1.60%.
QIA2009_07a | QIA2009_07 | slag | slag
QIA2009_07a | QIA2009_07 | slag | slag
QIA2009_08a | QIA2009_08 | slag | slag
QIA2009_08a | QIA2009_08 | slag | slag
QIA2009_09a | QIA2009_09 | slag | slag
QIA2009_09a | QIA2009_09 | slag | slag
QIA2009_10a | QIA2009_10 | slag | slag
QIA2009_10a | QIA2009_10 | slag | slag
QIA2009_11a | QIA2009_11 | slag | slag
QIA2009_11a | QIA2009_11 | slag | slag
QIA2009_12a | QIA2009_12 | slag | slag
QIA2009_12a | QIA2009_12 | slag | slag
QIA2009_13a | QIA2009_13 | slag | slag
QIA2009_13a | QIA2009_13 | slag | slag
WAN2009_01a | WAN2009_01 | 1 | XJ6A |  | blue
WAN2009_01a | WAN2009_01 | 1 | XJ6A |  | blue
WAN2009_02a | WAN2009_02 | 2 | XJ6B |  | turqoise
WAN2009_02a | WAN2009_02 | 2 | XJ6B |  | turqoise
WAN2009_03a | WAN2009_03 | 3 | XJ7A |  |  |  | Eye beads of the inlaid type
WAN2009_03a | WAN2009_03 | 3 | XJ7A |  |  |  | Eye beads of the inlaid type
WAN2009_04a | WAN2009_04 | 4 | XJ7B |  |  |  | Eye beads of the inlaid type
WAN2009_04a | WAN2009_04 | 4 | XJ7B |  |  |  | Eye beads of the inlaid type
WAN2009_05a | WAN2009_05 | 5 | glass eye beads |  |  |  | Glass eye beads of the piled type
WAN2009_05a | WAN2009_05 | 5 | glass eye beads |  |  |  | Glass eye beads of the piled type
ZHA2009_01a | ZHA2009_01 | 9-A | GCYF-1 | glaze | turqoise | opaque | elemental composi- tions given in wt% and expressed as metal oxides
ZHA2009_01a | ZHA2009_01 | 9-A | GCYF-1 | glaze | turqoise | opaque | elemental composi- tions given in wt% and expressed as metal oxides
ZHA2009_01b | ZHA2009_01 | 9-B | GCYF-1 | glaze | turqoise | opaque
ZHA2009_01b | ZHA2009_01 | 9-B | GCYF-1 | glaze | turqoise | opaque
ZHA2009_01c | ZHA2009_01 | 9-C | GCYF-1 | glaze | turqoise | opaque
ZHA2009_01c | ZHA2009_01 | 9-C | GCYF-1 | glaze | turqoise | opaque
ZHA2009_01d | ZHA2009_01 | 9-D | GCYF-1 | body | colorless | opaque
ZHA2009_01d | ZHA2009_01 | 9-D | GCYF-1 | body | colorless | opaque
ZHA2009_01e | ZHA2009_01 | 9-E | GCYF-1 | body | colorless | opaque
ZHA2009_01e | ZHA2009_01 | 9-E | GCYF-1 | body | colorless | opaque
ZHA2009_01f | ZHA2009_01 | 9-F | GCYF-1 | body | colorless | opaque
ZHA2009_01f | ZHA2009_01 | 9-F | GCYF-1 | body | colorless | opaque
ZHA2009_01g | ZHA2009_01 | 13a-1 | GCYF-1 | body |  |  | BaSO4
ZHA2009_01g | ZHA2009_01 | 13a-1 | GCYF-1 | body |  |  | BaSO4
ZHA2009_01h | ZHA2009_01 | 13b-1 | GCYF-1 | body |  |  | BaSO4
ZHA2009_01h | ZHA2009_01 | 13b-1 | GCYF-1 | body |  |  | BaSO4
ZHA2009_01i | ZHA2009_01 | 13b-2 | GCYF-1 | body |  |  | BaSO4
ZHA2009_01i | ZHA2009_01 | 13b-2 | GCYF-1 | body |  |  | BaSO4
ZHA2009_01j | ZHA2009_01 | 13c-1 | GCYF-1 | body |  |  | Pt
ZHA2009_01j | ZHA2009_01 | 13c-1 | GCYF-1 | body |  |  | Pt
ZHA2009_01k | ZHA2009_01 | 13d-1 | GCYF-1 | body |  |  | TiO
ZHA2009_01k | ZHA2009_01 | 13d-1 | GCYF-1 | body |  |  | TiO
ZHA2009_01l | ZHA2009_01 | 13e-1 | GCYF-1 | body |  |  | Pb,Ca3(PO4)2
ZHA2009_01l | ZHA2009_01 | 13e-1 | GCYF-1 | body |  |  | Pb,Ca3(PO4)2
ZHA2009_01m | ZHA2009_01 | 13f-1 | GCYF-1 | body |  |  | Fe2O3
ZHA2009_01m | ZHA2009_01 | 13f-1 | GCYF-1 | body |  |  | Fe2O3
ZHA2009_01n | ZHA2009_01 | 13f-2 | GCYF-1 | body |  |  | Fe2O3
ZHA2009_01n | ZHA2009_01 | 13f-2 | GCYF-1 | body |  |  | Fe2O3
ZHA2009_01o | ZHA2009_01 | 13f-3 | GCYF-1 | body |  |  | Fe2O3
ZHA2009_01o | ZHA2009_01 | 13f-3 | GCYF-1 | body |  |  | Fe2O3
ZHA2009_01p | ZHA2009_01 | 13f-4 | GCYF-1 | body |  |  | Fe2O3, CuO
ZHA2009_01p | ZHA2009_01 | 13f-4 | GCYF-1 | body |  |  | Fe2O3, CuO
ZHA2009_01q | ZHA2009_01 | 13f-5 | GCYF-1 | body |  |  | Fe2O3, CuO
ZHA2009_01q | ZHA2009_01 | 13f-5 | GCYF-1 | body |  |  | Fe2O3, CuO
ZHA2009_01r | ZHA2009_01 | 13f-6 | GCYF-1 | body |  |  | Fe2O3, CuO
ZHA2009_01r | ZHA2009_01 | 13f-6 | GCYF-1 | body |  |  | Fe2O3, CuO
ZHA2009_02a | ZHA2009_02 | 15a | GCYF-2 | body |  |  | Chloride of copper
ZHA2009_02a | ZHA2009_02 | 15a | GCYF-2 | body |  |  | Chloride of copper
ZHA2009_02b | ZHA2009_02 | 15b | GCYF-2 | body |  |  | Hematite, anorthite
ZHA2009_02b | ZHA2009_02 | 15b | GCYF-2 | body |  |  | Hematite, anorthite
ZHA2014_01a | ZHA2014_01 |  | HBSBl-21 | matrix | turqoise | opaque | Blue matrix
ZHA2014_01a | ZHA2014_01 |  | HBSBl-21 | matrix | turqoise | opaque | Blue matrix
ZHA2014_01b | ZHA2014_01 |  | HBSBl-21 | circle | white | opaque | White circle
ZHA2014_01b | ZHA2014_01 |  | HBSBl-21 | circle | white | opaque | White circle
ZHA2014_01c | ZHA2014_01 |  | HBSBl-21 | eyeball | blue | opaque | Dark blue eyeball
ZHA2014_01c | ZHA2014_01 |  | HBSBl-21 | eyeball | blue | opaque | Dark blue eyeball
ZHA2014_02a | ZHA2014_02 |  | HBSBl-24 | matrix | turqoise | opaque | Blue matrix
ZHA2014_02a | ZHA2014_02 |  | HBSBl-24 | matrix | turqoise | opaque | Blue matrix
ZHA2014_02b | ZHA2014_02 |  | HBSBl-24 | circle | white | opaque | White circle
ZHA2014_02b | ZHA2014_02 |  | HBSBl-24 | circle | white | opaque | White circle
ZHA2014_02c | ZHA2014_02 |  | HBSBl-24 | eyeball | blue | opaque | Dark blue eyeball
ZHA2014_02c | ZHA2014_02 |  | HBSBl-24 | eyeball | blue | opaque | Dark blue eyeball
ZHA2014_03a | ZHA2014_03 |  | HBSB1-51-1 | circle | white | opaque | No. 1 white circle
ZHA2014_03a | ZHA2014_03 |  | HBSB1-51-1 | circle | white | opaque | No. 1 white circle
ZHA2014_04a | ZHA2014_04 |  | HBSB1-51-2 | circle | ochre | opaque | No. 2 ocher circle
ZHA2014_04a | ZHA2014_04 |  | HBSB1-51-2 | circle | ochre | opaque | No. 2 ocher circle
ZHA2014_05a | ZHA2014_05 |  | HBSB1-51-3 | matrix | turqoise | opaque | No. 4 blue matrix
ZHA2014_05a | ZHA2014_05 |  | HBSB1-51-3 | matrix | turqoise | opaque | No. 4 blue matrix
ZHA2014_06a | ZHA2014_06 |  | HBSB1-51-4 | eyeball | blue | opaque | No. 5 dark blue eyeball
ZHA2014_06a | ZHA2014_06 |  | HBSB1-51-4 | eyeball | blue | opaque | No. 5 dark blue eyeball
ZHA2014_07a | ZHA2014_07 |  | HBSBl-66 | matrix | turqoise | opaque | Blue matrix
ZHA2014_07a | ZHA2014_07 |  | HBSBl-66 | matrix | turqoise | opaque | Blue matrix
ZHA2014_07b | ZHA2014_07 |  | HBSBl-66 | eyeball | blue | opaque | Dark blue eyeball
ZHA2014_07b | ZHA2014_07 |  | HBSBl-66 | eyeball | blue | opaque | Dark blue eyeball
ZHA2014_08a | ZHA2014_08 |  | HBSBl-69-1 | eyeball | blue | opaque | No. 1 dark blue eyeball
ZHA2014_08a | ZHA2014_08 |  | HBSBl-69-1 | eyeball | blue | opaque | No. 1 dark blue eyeball
ZHA2014_09a | ZHA2014_09 |  | HBSBl-69-2 | circle | white | opaque | No. 2 white circle
ZHA2014_09a | ZHA2014_09 |  | HBSBl-69-2 | circle | white | opaque | No. 2 white circle
ZHA2014_10a | ZHA2014_10 |  | HBSBl-69-3 | circle | ochre | opaque | No. 3 ocher circle
ZHA2014_10a | ZHA2014_10 |  | HBSBl-69-3 | circle | ochre | opaque | No. 3 ocher circle
ZHA2014_11a | ZHA2014_11 |  | HBSBl-69-4 | eyeball | blue | opaque | No. 4 dark blue eyeball
ZHA2014_11a | ZHA2014_11 |  | HBSBl-69-4 | eyeball | blue | opaque | No. 4 dark blue eyeball
ZHA2014_12a | ZHA2014_12 |  | HBSBl-69-5 | matrix | turqoise | opaque | No. 5 blue matrix
ZHA2014_12a | ZHA2014_12 |  | HBSBl-69-5 | matrix | turqoise | opaque | No. 5 blue matrix
ZHA2014_13a | ZHA2014_13 |  | HBSBI-69-6 | eyeball | turqoise | opaque | No. 6 blue matrix
ZHA2014_13a | ZHA2014_13 |  | HBSBI-69-6 | eyeball | turqoise | opaque | No. 6 blue matrix
ZHA2014_13b | ZHA2014_13 |  | HBSBI-69-6 | eyeball | blue | opaque | No. 6 dark blue eyeball
ZHA2014_13b | ZHA2014_13 |  | HBSBI-69-6 | eyeball | blue | opaque | No. 6 dark blue eyeball
ZHA2014_14a | ZHA2014_14 |  | HBSBI-69-7 | circle | white | opaque | No. 7 white circle
ZHA2014_14a | ZHA2014_14 |  | HBSBI-69-7 | circle | white | opaque | No. 7 white circle
ZHA2014_15a | ZHA2014_15 |  | HBSBl-69-8 | eyeball | blue | opaque | No. 8 dark blue eyeball
ZHA2014_15a | ZHA2014_15 |  | HBSBl-69-8 | eyeball | blue | opaque | No. 8 dark blue eyeball
ZHA2014_16a | ZHA2014_16 |  | HBSBI-69-9 | matrix | turqoise | opaque | No. 9 blue matrix
ZHA2014_16a | ZHA2014_16 |  | HBSBI-69-9 | matrix | turqoise | opaque | No. 9 blue matrix
ZHA2014_17a | ZHA2014_17 |  | HBSBl-69-12 | circle | ochre | opaque | No. 12 ocher circle
ZHA2014_17a | ZHA2014_17 |  | HBSBl-69-12 | circle | ochre | opaque | No. 12 ocher circle
ZHA2014_18a | ZHA2014_18 |  | HBSBl-69-13 | matrix | turqoise | opaque | No. 13 blue matrix
ZHA2014_18a | ZHA2014_18 |  | HBSBl-69-13 | matrix | turqoise | opaque | No. 13 blue matrix
ZHA2014_19a | ZHA2014_19 |  | HBSBI-69-14 | eyeball | blue | opaque | No. 14 dark blue eyeball
ZHA2014_19a | ZHA2014_19 |  | HBSBI-69-14 | eyeball | blue | opaque | No. 14 dark blue eyeball
ZHA2014_20a | ZHA2014_20 |  | HBSBl-69-15 | circle | white | opaque | No. 15 white circle
ZHA2014_20a | ZHA2014_20 |  | HBSBl-69-15 | circle | white | opaque | No. 15 white circle
ZHA2014_21a | ZHA2014_21 |  | HBSBl-69-16 | eyeball | blue | opaque | No. 16 dark blue eyeball
ZHA2014_21a | ZHA2014_21 |  | HBSBl-69-16 | eyeball | blue | opaque | No. 16 dark blue eyeball
ZHA2014_22a | ZHA2014_22 |  | HBSBI-69-17 | circle | ochre | opaque | No. 17 ocher circle
ZHA2014_22a | ZHA2014_22 |  | HBSBI-69-17 | circle | ochre | opaque | No. 17 ocher circle
ZHA2014_23a | ZHA2014_23 |  | HBSBl-69-18 | circle | white | opaque | No. 18 white circle
ZHA2014_23a | ZHA2014_23 |  | HBSBl-69-18 | circle | white | opaque | No. 18 white circle
ZHA2014_24a | ZHA2014_24 |  | HBSBl-27 | matrix | turqoise | opaque | Blue matrix
ZHA2014_24a | ZHA2014_24 |  | HBSBl-27 | matrix | turqoise | opaque | Blue matrix
ZHA2014_24b | ZHA2014_24 |  | HBSBl-27 | circle | white | opaque | White circle
ZHA2014_24b | ZHA2014_24 |  | HBSBl-27 | circle | white | opaque | White circle
ZHA2014_24c | ZHA2014_24 |  | HBSBl-27 | eyeball | blue | opaque | Dark blue eyeball
ZHA2014_24c | ZHA2014_24 |  | HBSBl-27 | eyeball | blue | opaque | Dark blue eyeball
ZHA2014_25a | ZHA2014_25 |  | HBSBl-28 | matrix | turqoise | opaque | Blue matrix
ZHA2014_25a | ZHA2014_25 |  | HBSBl-28 | matrix | turqoise | opaque | Blue matrix
ZHA2014_26a | ZHA2014_26 |  | HBSBl-50-1 | matrix | turqoise | opaque | Blue matrix
ZHA2014_26a | ZHA2014_26 |  | HBSBl-50-1 | matrix | turqoise | opaque | Blue matrix
ZHA2014_27a | ZHA2014_27 |  | HBSBl-50-2 | eyeball | blue | opaque | Dark blue eyeball
ZHA2014_27a | ZHA2014_27 |  | HBSBl-50-2 | eyeball | blue | opaque | Dark blue eyeball
ZHA2014_28a | ZHA2014_28 |  | HBSBl-55-1 | matrix | turqoise | opaque | Blue matrix
ZHA2014_28a | ZHA2014_28 |  | HBSBl-55-1 | matrix | turqoise | opaque | Blue matrix
ZHA2014_29a | ZHA2014_29 |  | HBSBl-55-2 | matrix | turqoise | opaque | Blue matrix
ZHA2014_29a | ZHA2014_29 |  | HBSBl-55-2 | matrix | turqoise | opaque | Blue matrix
ZHA2014_30a | ZHA2014_30 |  | HBSBl-55-3 | matrix | turqoise | opaque | Blue matrix
ZHA2014_30a | ZHA2014_30 |  | HBSBl-55-3 | matrix | turqoise | opaque | Blue matrix
ZHA2014_31a | ZHA2014_31 |  | HBSBl-55-4 | eyeball | blue | opaque | Dark blue eyeball
ZHA2014_31a | ZHA2014_31 |  | HBSBl-55-4 | eyeball | blue | opaque | Dark blue eyeball
ZHA2014_32a | ZHA2014_32 |  | HBSBl-55-5 | circle | white | opaque | White circle
ZHA2014_32a | ZHA2014_32 |  | HBSBl-55-5 | circle | white | opaque | White circle
ZHA2014_33a | ZHA2014_33 |  | HBSBI-55-6 | eyeball | blue | opaque | Dark blue eyeball
ZHA2014_33a | ZHA2014_33 |  | HBSBI-55-6 | eyeball | blue | opaque | Dark blue eyeball
ZHA2014_34a | ZHA2014_34 |  | HBSBl-56 | circle | white | opaque | White circle
ZHA2014_34a | ZHA2014_34 |  | HBSBl-56 | circle | white | opaque | White circle
ZHA2014_35a | ZHA2014_35 |  | HBSBl-57-1 | eyeball | blue | opaque | Dark blue eyeball
ZHA2014_35a | ZHA2014_35 |  | HBSBl-57-1 | eyeball | blue | opaque | Dark blue eyeball
ZHA2014_36a | ZHA2014_36 |  | HBSBl-57-2 | matrix | turqoise | opaque | Blue matrix
ZHA2014_36a | ZHA2014_36 |  | HBSBl-57-2 | matrix | turqoise | opaque | Blue matrix
ZHA2014_37a | ZHA2014_37 |  | HBSBl-58-1 | circle | white | opaque | White circle
ZHA2014_37a | ZHA2014_37 |  | HBSBl-58-1 | circle | white | opaque | White circle
ZHA2014_38a | ZHA2014_38 |  | HBSBl-58-2 | matrix | turqoise | opaque | Blue matrix
ZHA2014_38a | ZHA2014_38 |  | HBSBl-58-2 | matrix | turqoise | opaque | Blue matrix
ZHA2014_38b | ZHA2014_38 |  | HBSBl-58-2 | eyeball | blue | opaque | Dark blue eyeball
ZHA2014_38b | ZHA2014_38 |  | HBSBl-58-2 | eyeball | blue | opaque | Dark blue eyeball
ZHA2014_39a | ZHA2014_39 |  | HBSBl-60-l | matrix | turqoise | opaque | Blue matrix
ZHA2014_39a | ZHA2014_39 |  | HBSBl-60-l | matrix | turqoise | opaque | Blue matrix
ZHA2014_40a | ZHA2014_40 |  | HBSBl-60-2 | eyeball | blue | opaque | Dark blue eyeball
ZHA2014_40a | ZHA2014_40 |  | HBSBl-60-2 | eyeball | blue | opaque | Dark blue eyeball
ZHA2014_41a | ZHA2014_41 |  | HBSBl-67 | matrix | turqoise | opaque | Blue matrix
ZHA2014_41a | ZHA2014_41 |  | HBSBl-67 | matrix | turqoise | opaque | Blue matrix
ZHA2014_42a | ZHA2014_42 |  | HBSBl-68 | eyeball | blue | opaque | Dark blue eyeball
ZHA2014_42a | ZHA2014_42 |  | HBSBl-68 | eyeball | blue | opaque | Dark blue eyeball
ZHA2014_43a | ZHA2014_43 |  | HBSBl-22 | matrix | turqoise | opaque | Blue matrix
ZHA2014_43a | ZHA2014_43 |  | HBSBl-22 | matrix | turqoise | opaque | Blue matrix
ZHA2014_43b | ZHA2014_43 |  | HBSBl-22 | eyeball | blue | opaque | Dark blue eyeball
ZHA2014_43b | ZHA2014_43 |  | HBSBl-22 | eyeball | blue | opaque | Dark blue eyeball
ZHA2014_44a | ZHA2014_44 |  | HBSBl-23 | matrix | turqoise | opaque | Blue matrix
ZHA2014_44a | ZHA2014_44 |  | HBSBl-23 | matrix | turqoise | opaque | Blue matrix
ZHA2014_44b | ZHA2014_44 |  | HBSBl-23 | circle | white | opaque | White circle
ZHA2014_44b | ZHA2014_44 |  | HBSBl-23 | circle | white | opaque | White circle
ZHA2014_44c | ZHA2014_44 |  | HBSBl-23 | circle | ochre | opaque | Ocher circle
ZHA2014_44c | ZHA2014_44 |  | HBSBl-23 | circle | ochre | opaque | Ocher circle
ZHA2014_44d | ZHA2014_44 |  | HBSBl-23 | eyeball | blue | opaque | Dark blue eyeball
ZHA2014_44d | ZHA2014_44 |  | HBSBl-23 | eyeball | blue | opaque | Dark blue eyeball
ZHA2014_45a | ZHA2014_45 |  | HBSBl-25 | matrix | yellow | opaque | Yellow matrix
ZHA2014_45a | ZHA2014_45 |  | HBSBl-25 | matrix | yellow | opaque | Yellow matrix
ZHA2014_45b | ZHA2014_45 |  | HBSBl-25 | circle | white | opaque | White circle
ZHA2014_45b | ZHA2014_45 |  | HBSBl-25 | circle | white | opaque | White circle
ZHA2014_45c | ZHA2014_45 |  | HBSBl-25 | eyeball | blue | opaque | Dark blue eyeball
ZHA2014_45c | ZHA2014_45 |  | HBSBl-25 | eyeball | blue | opaque | Dark blue eyeball
ZHA2014_46a | ZHA2014_46 |  | HBSBl-29 | matrix | turqoise | opaque | Blue matrix
ZHA2014_46a | ZHA2014_46 |  | HBSBl-29 | matrix | turqoise | opaque | Blue matrix
ZHA2014_46b | ZHA2014_46 |  | HBSBl-29 | eyeball | turqoise | opaque | Light blue eyeball
ZHA2014_46b | ZHA2014_46 |  | HBSBl-29 | eyeball | turqoise | opaque | Light blue eyeball
ZHA2017_01a | ZHA2017_01 |  | LMYZ02 | matrix | blue | opaque | Blue matrix
ZHA2017_01a | ZHA2017_01 |  | LMYZ02 | matrix | blue | opaque | Blue matrix
ZHA2017_01b | ZHA2017_01 |  | LMYZ02 | matrix | blue | opaque | Ground blue matrix
ZHA2017_01b | ZHA2017_01 |  | LMYZ02 | matrix | blue | opaque | Ground blue matrix
ZHA2017_01c | ZHA2017_01 |  | LMYZ02 | circle | white | opaque | White circle
ZHA2017_01c | ZHA2017_01 |  | LMYZ02 | circle | white | opaque | White circle
ZHA2017_01d | ZHA2017_01 |  | LMYZ02 | eyeball | blue | translucent | Dark blue eyeball
ZHA2017_01d | ZHA2017_01 |  | LMYZ02 | eyeball | blue | translucent | Dark blue eyeball
ZHA2017_02a | ZHA2017_02 |  | LMYZ03 | matrix | green | opaque | Light green matrix
ZHA2017_02a | ZHA2017_02 |  | LMYZ03 | matrix | green | opaque | Light green matrix
ZHA2017_02b | ZHA2017_02 |  | LMYZ03 | matrix | green | translucent | Ground light green matrix
ZHA2017_02b | ZHA2017_02 |  | LMYZ03 | matrix | green | translucent | Ground light green matrix
ZHA2017_02c | ZHA2017_02 |  | LMYZ03 | circle | white | opaque | White circle
ZHA2017_02c | ZHA2017_02 |  | LMYZ03 | circle | white | opaque | White circle
ZHA2017_02d | ZHA2017_02 |  | LMYZ03 | eyeball | blue | opaque | dark blue eyeball
ZHA2017_02d | ZHA2017_02 |  | LMYZ03 | eyeball | blue | opaque | dark blue eyeball
ZHA2017_03a | ZHA2017_03 |  | LMYZ04 | matrix | turqoise | translucent | Blue-green matrix
ZHA2017_03a | ZHA2017_03 |  | LMYZ04 | matrix | turqoise | translucent | Blue-green matrix
ZHA2017_03b | ZHA2017_03 |  | LMYZ04 | matrix | turqoise | translucent | Ground blue-green matrix
ZHA2017_03b | ZHA2017_03 |  | LMYZ04 | matrix | turqoise | translucent | Ground blue-green matrix
ZHA2017_03c | ZHA2017_03 |  | LMYZ04 | circle | white | opaque | White circle
ZHA2017_03c | ZHA2017_03 |  | LMYZ04 | circle | white | opaque | White circle
ZHA2017_03d | ZHA2017_03 |  | LMYZ04 | eyeball | blue | opaque | Dark blue eyeball
ZHA2017_03d | ZHA2017_03 |  | LMYZ04 | eyeball | blue | opaque | Dark blue eyeball
ZHA2017_04a | ZHA2017_04 |  | LMYZ05 | matrix | blue | opaque | Blue matrix
ZHA2017_04a | ZHA2017_04 |  | LMYZ05 | matrix | blue | opaque | Blue matrix
ZHA2017_04b | ZHA2017_04 |  | LMYZ05 | matrix | blue | opaque | Ground blue matrix
ZHA2017_04b | ZHA2017_04 |  | LMYZ05 | matrix | blue | opaque | Ground blue matrix
ZHA2017_04c | ZHA2017_04 |  | LMYZ05 | circle | white | opaque | White circle
ZHA2017_04c | ZHA2017_04 |  | LMYZ05 | circle | white | opaque | White circle
ZHA2017_04d | ZHA2017_04 |  | LMYZ05 | eyeball | blue | translucent | Dark blue eyeball
ZHA2017_04d | ZHA2017_04 |  | LMYZ05 | eyeball | blue | translucent | Dark blue eyeball
ZHA2017_05a | ZHA2017_05 |  | LMYZ06 | matrix | yellow | opaque | Yellow matrix
ZHA2017_05a | ZHA2017_05 |  | LMYZ06 | matrix | yellow | opaque | Yellow matrix
ZHA2017_05b | ZHA2017_05 |  | LMYZ06 | matrix | yellow | opaque | Ground yellow matrix
ZHA2017_05b | ZHA2017_05 |  | LMYZ06 | matrix | yellow | opaque | Ground yellow matrix
ZHA2017_05c | ZHA2017_05 |  | LMYZ06 | circle | white | opaque | White circle
ZHA2017_05c | ZHA2017_05 |  | LMYZ06 | circle | white | opaque | White circle
ZHA2017_05d | ZHA2017_05 |  | LMYZ06 | eyeball | blue | opaque | Dark blue eyeball
ZHA2017_05d | ZHA2017_05 |  | LMYZ06 | eyeball | blue | opaque | Dark blue eyeball
ZHA2017_06a | ZHA2017_06 |  | XJL-Eyebead | matrix | blue | opaque | Blue matrix
ZHA2017_06a | ZHA2017_06 |  | XJL-Eyebead | matrix | blue | opaque | Blue matrix
ZHA2017_06b | ZHA2017_06 |  | XJL-Eyebead | matrix | blue | opaque | Ground blue matrix
ZHA2017_06b | ZHA2017_06 |  | XJL-Eyebead | matrix | blue | opaque | Ground blue matrix
ZHA2017_06c | ZHA2017_06 |  | XJL-Eyebead | circle | white | opaque | White circle
ZHA2017_06c | ZHA2017_06 |  | XJL-Eyebead | circle | white | opaque | White circle
ZHA2017_06d | ZHA2017_06 |  | XJL-Eyebead | eyeball | blue | opaque | Dark blue eyeball
ZHA2017_06d | ZHA2017_06 |  | XJL-Eyebead | eyeball | blue | opaque | Dark blue eyeball
ZHA2017_07a | ZHA2017_07 |  | HB-1 | matrix | blue | opaque | Ground blue matrix
ZHA2017_07a | ZHA2017_07 |  | HB-1 | matrix | blue | opaque | Ground blue matrix
ZHA2017_07b | ZHA2017_07 |  | HB-1 | circle | white | opaque | White circle
ZHA2017_07b | ZHA2017_07 |  | HB-1 | circle | white | opaque | White circle
ZHA2017_08a | ZHA2017_08 |  | HB-6 | matrix | blue | opaque | Ground blue matrix
ZHA2017_08a | ZHA2017_08 |  | HB-6 | matrix | blue | opaque | Ground blue matrix
ZHA2017_08b | ZHA2017_08 |  | HB-6 | circle | white | opaque | white circle
ZHA2017_08b | ZHA2017_08 |  | HB-6 | circle | white | opaque | white circle
ZHA2017_08c | ZHA2017_08 |  | HB-6 | eyeball | blue | opaque | Dark blue eyeball
ZHA2017_08c | ZHA2017_08 |  | HB-6 | eyeball | blue | opaque | Dark blue eyeball

## sample_mineralogy
sample_number | measurement_method | Na2O | MgO | Al2O3 | SiO2 | P2O5 | SO3 | Cl | K2O | CaO | TiO2 | MnO | Fe2O3 | CoO | NiO | CuO | ZnO | PbO | BaO | I | MnO2 | Sb2O3 | SnO2 | Cr2O3 | NaO | Sb2O5 | Mn2O3 | P6O | Cu2O | FeO | SrO | Si | Ca | K | Na | Mg | Al | Pb | Ba | Zr | Fe | Cu | Sb | S | P | Pt | Ti | CaO | B2O3 | As2O3 | SnO
ABD2009_01a |  | 10.98 | 2.98 | 10.22 | 50.64 |  | 0.2 |  | 1.8 | 5.94 | 0.1 |  | 13.46 | [9 empty] | 0.72 |  |  |  | 0.68 | 1.47 | 2.73
ABD2009_01a |  | 10.98 | 2.98 | 10.22 | 50.64 |  | 0.2 |  | 1.8 | 5.94 | 0.1 |  | 13.46 | [9 empty] | 0.72 |  |  |  | 0.68 | 1.47 | 2.73
ABD2009_02a |  | 10.68 | 4.4 | 7.64 | 52.52 |  | 0.39 |  | 3.26 | 7.96 | 0.1 |  | 2.4 | 0.26 |  | 2.62 | [5 empty] | 0.5 | 1.18 |  |  |  | 1.28 | 3.83
ABD2009_02a |  | 10.68 | 4.4 | 7.64 | 52.52 |  | 0.39 |  | 3.26 | 7.96 | 0.1 |  | 2.4 | 0.26 |  | 2.62 | [5 empty] | 0.5 | 1.18 |  |  |  | 1.28 | 3.83
ABD2009_03a |  | 11.64 | 3.37 | 8.94 | 52.28 |  | 0.36 |  | 3.6 | 7.69 | 0.06 |  | 3.84 |  |  | 1.68 | [5 empty] | 0.55 | 1.4 |  |  |  | 0.86 | 2.8
ABD2009_03a |  | 11.64 | 3.37 | 8.94 | 52.28 |  | 0.36 |  | 3.6 | 7.69 | 0.06 |  | 3.84 |  |  | 1.68 | [5 empty] | 0.55 | 1.4 |  |  |  | 0.86 | 2.8
ABD2009_04a |  | 10.2 | 3.84 | 6.5 | 51.96 |  | 0.28 |  | 2.8 | 8.96 | 0.04 |  | 2.64 |  |  | 2.41 | [5 empty] | 2.52 | 1.25 |  |  |  | 0.85 | 4.37
ABD2009_04a |  | 10.2 | 3.84 | 6.5 | 51.96 |  | 0.28 |  | 2.8 | 8.96 | 0.04 |  | 2.64 |  |  | 2.41 | [5 empty] | 2.52 | 1.25 |  |  |  | 0.85 | 4.37
ABD2009_05a |  | 13.66 | 3.83 | 8.43 | 52.96 |  | 0.24 |  | 3.02 | 7.81 | 0.08 |  | 3.38 | 0.25 |  | 0.52 | [6 empty] | 0.26 |  |  |  | 0.05 | 4.03
ABD2009_05a |  | 13.66 | 3.83 | 8.43 | 52.96 |  | 0.24 |  | 3.02 | 7.81 | 0.08 |  | 3.38 | 0.25 |  | 0.52 | [6 empty] | 0.26 |  |  |  | 0.05 | 4.03
ABD2009_06a |  | 12.78 | 4.01 | 12.23 | 51.28 |  | 0.32 |  | 2.96 | 7.21 | 0.06 |  | 4.77 |  |  | 0.92 | [6 empty] | 0.14 |  |  |  | 0.07 | 1.63
ABD2009_06a |  | 12.78 | 4.01 | 12.23 | 51.28 |  | 0.32 |  | 2.96 | 7.21 | 0.06 |  | 4.77 |  |  | 0.92 | [6 empty] | 0.14 |  |  |  | 0.07 | 1.63
ABD2009_07a |  | 10.86 | 2.93 | 13.63 | 55.73 |  | 0.4 |  | 3.48 | 5.86 | 0.1 |  | 2.8 |  |  | 1.02 | [6 empty] | 0.04 |  |  |  | 0.1 | 1.28
ABD2009_07a |  | 10.86 | 2.93 | 13.63 | 55.73 |  | 0.4 |  | 3.48 | 5.86 | 0.1 |  | 2.8 |  |  | 1.02 | [6 empty] | 0.04 |  |  |  | 0.1 | 1.28
ABD2009_08a |  | 13.08 | 2.4 | 12.28 | 52.04 |  | 0.44 |  | 3.68 | 7.61 | 0.1 |  | 3.7 | 0.09 |  | 0.8 | [6 empty] | 0.2 |  |  |  | 0.02 | 2.37
ABD2009_08a |  | 13.08 | 2.4 | 12.28 | 52.04 |  | 0.44 |  | 3.68 | 7.61 | 0.1 |  | 3.7 | 0.09 |  | 0.8 | [6 empty] | 0.2 |  |  |  | 0.02 | 2.37
ABD2009a_01a |  | 3.33 | 2.57 | 2.46 | 80 |  |  |  | 1.36 | 6.21 |  |  | 2.71
ABD2009a_01a |  | 3.33 | 2.57 | 2.46 | 80 |  |  |  | 1.36 | 6.21 |  |  | 2.71
ABD2009a_02a |  | 12.18 | 0.85 | 7.17 | 64.58 |  |  |  | 1.24 | 5.07 | 0.05 |  | 1.06 | [13 empty] | -0.01
ABD2009a_02a |  | 12.18 | 0.85 | 7.17 | 64.58 |  |  |  | 1.24 | 5.07 | 0.05 |  | 1.06 | [13 empty] | -0.01
ABD2009a_03a |  | 17.52 | 1.88 | 10.35 | 57 |  | 0.76 |  | 2.35 | 5.04 |  |  | 3.37 | [13 empty] | -0.02
ABD2009a_03a |  | 17.52 | 1.88 | 10.35 | 57 |  | 0.76 |  | 2.35 | 5.04 |  |  | 3.37 | [13 empty] | -0.02
ABD2009a_04a |  | 16.69 | 2.15 | 10.23 | 57.43 |  |  |  | 4.45 | 6.02 |  |  | 1.72 | [13 empty] | 0.01
ABD2009a_04a |  | 16.69 | 2.15 | 10.23 | 57.43 |  |  |  | 4.45 | 6.02 |  |  | 1.72 | [13 empty] | 0.01
ABD2009a_05a |  | 13.1 | 1.82 | 10.23 | 62.44 |  |  |  | 3.04 | 6.82 | 0.06 |  | 0.97 | [13 empty] | 0.03
ABD2009a_05a |  | 13.1 | 1.82 | 10.23 | 62.44 |  |  |  | 3.04 | 6.82 | 0.06 |  | 0.97 | [13 empty] | 0.03
ABD2009a_06a |  | 14.24 | 1.61 | 10.87 | 60.48 |  |  |  | 2.88 | 6.78 | 0.05 |  | 0.92 | [13 empty] | 0.06
ABD2009a_06a |  | 14.24 | 1.61 | 10.87 | 60.48 |  |  |  | 2.88 | 6.78 | 0.05 |  | 0.92 | [13 empty] | 0.06
ABD2009a_07a |  | 12.79 | 2.5 | 9.62 | 62.7 |  |  |  | 3.69 | 6.05 | 0.05 |  | 0.9 | [13 empty] | 0.03
ABD2009a_07a |  | 12.79 | 2.5 | 9.62 | 62.7 |  |  |  | 3.69 | 6.05 | 0.05 |  | 0.9 | [13 empty] | 0.03
ABD2009a_08a |  | 12.79 | 2.56 | 11.04 | 61.58 |  |  |  | 2.53 | 7.19 | 0.05 |  | 0.25 | [13 empty] | -0.72
ABD2009a_08a |  | 12.79 | 2.56 | 11.04 | 61.58 |  |  |  | 2.53 | 7.19 | 0.05 |  | 0.25 | [13 empty] | -0.72
ABD2009a_09a |  | 13.9 | 2.38 | 10.27 | 61.98 |  |  |  | 2.4 | 7.41 | 0.05 |  | 0.27 | [13 empty] | -0.69
ABD2009a_09a |  | 13.9 | 2.38 | 10.27 | 61.98 |  |  |  | 2.4 | 7.41 | 0.05 |  | 0.27 | [13 empty] | -0.69
ABD2009a_10a |  | 15.24 | 1.27 | 10.58 | 59.41 |  |  |  | 4.13 | 7.11 | 0.04 |  | 0.25 | [13 empty] | -0.03
ABD2009a_10a |  | 15.24 | 1.27 | 10.58 | 59.41 |  |  |  | 4.13 | 7.11 | 0.04 |  | 0.25 | [13 empty] | -0.03
ABD2009a_11a |  | 10.46 | 1.93 | 10.29 | 65.5 |  |  |  | 1.99 | 5.4 | 0.05 |  | 2.31 | [9 empty] | 0.13 |  |  |  | 0.07
ABD2009a_11a |  | 10.46 | 1.93 | 10.29 | 65.5 |  |  |  | 1.99 | 5.4 | 0.05 |  | 2.31 | [9 empty] | 0.13 |  |  |  | 0.07
ABD2009a_12a |  | 13.09 | 0.76 | 4.38 | 63.92 |  | 0.22 |  | 0.93 | 14.2 |  |  | 1.14 | [13 empty] | 0.3
ABD2009a_12a |  | 13.09 | 0.76 | 4.38 | 63.92 |  | 0.22 |  | 0.93 | 14.2 |  |  | 1.14 | [13 empty] | 0.3
ABD2009a_13a |  | 16.5 | 1.46 | 5.92 | 62.28 |  | 0.23 |  | 3.53 | 8.18 |  |  | 1.09 | [13 empty] | 0.04
ABD2009a_13a |  | 16.5 | 1.46 | 5.92 | 62.28 |  | 0.23 |  | 3.53 | 8.18 |  |  | 1.09 | [13 empty] | 0.04
ABD2009a_14a |  | 14.38 | 0.97 | 4.22 | 65.38 |  | 0.24 |  | 2.27 | 9.58 |  |  | 1.56 | [13 empty] | 0.03
ABD2009a_14a |  | 14.38 | 0.97 | 4.22 | 65.38 |  | 0.24 |  | 2.27 | 9.58 |  |  | 1.56 | [13 empty] | 0.03
ABD2009a_15a |  | 14.28 | 2.73 | 9.53 | 59.4 |  |  |  | 2.38 | 8 |  |  | 1.9 | [13 empty] | -0.01
ABD2009a_15a |  | 14.28 | 2.73 | 9.53 | 59.4 |  |  |  | 2.38 | 8 |  |  | 1.9 | [13 empty] | -0.01
ABD2009a_16a |  | 3.28 | 2.41 | 9 | 63.32 |  |  |  | 3.94 | 10.75 | 0.4 |  | 6.13 | [13 empty] | -0.02
ABD2009a_16a |  | 3.28 | 2.41 | 9 | 63.32 |  |  |  | 3.94 | 10.75 | 0.4 |  | 6.13 | [13 empty] | -0.02
FUX2009_01a | PIXE |  |  | 2.2 | 53.1 | 0.7 | 0 |  | 0.1 | 0.1 | 0 | 0.1 | 0.4 |  |  | 0 |  | 24.6 | 17.9 |  |  |  |  | 0
FUX2009_01a | PIXE |  |  | 2.2 | 53.1 | 0.7 | 0 |  | 0.1 | 0.1 | 0 | 0.1 | 0.4 |  |  | 0 |  | 24.6 | 17.9 |  |  |  |  | 0
FUX2009_02a | PIXE |  |  | 3.4 | 54.1 | 0.3 | 0 |  | 0.3 | 1.7 | 0 | 0.2 | 0.6 |  |  | 0 |  | 22.8 | 16.6 |  |  |  |  | 0
FUX2009_02a | PIXE |  |  | 3.4 | 54.1 | 0.3 | 0 |  | 0.3 | 1.7 | 0 | 0.2 | 0.6 |  |  | 0 |  | 22.8 | 16.6 |  |  |  |  | 0
FUX2009_03a | PIXE |  |  | 3.2 | 52.9 | 0.5 | 0 |  | 0.5 | 2 | 0 | 0.3 | 0.9 |  |  | 0.1 |  | 22.9 | 16.8 |  |  |  |  | 0
FUX2009_03a | PIXE |  |  | 3.2 | 52.9 | 0.5 | 0 |  | 0.5 | 2 | 0 | 0.3 | 0.9 |  |  | 0.1 |  | 22.9 | 16.8 |  |  |  |  | 0
FUX2009_04a | PIXE |  |  | 3.1 | 86 | 0 | 0.2 |  | 5.6 | 0.9 | 0.1 | 1.6 | 2.2 |  |  | 0 |  | 0 | 0.3 |  |  |  |  | 0
FUX2009_04a | PIXE |  |  | 3.1 | 86 | 0 | 0.2 |  | 5.6 | 0.9 | 0.1 | 1.6 | 2.2 |  |  | 0 |  | 0 | 0.3 |  |  |  |  | 0
FUX2009_05a | PIXE |  |  | 3.1 | 54.7 | 0.5 | 0 |  | 0.5 | 1.3 | 0 | 0 | 0.4 |  |  | 2.5 |  | 25.2 | 11.8 |  |  |  |  | 0
FUX2009_05a | PIXE |  |  | 3.1 | 54.7 | 0.5 | 0 |  | 0.5 | 1.3 | 0 | 0 | 0.4 |  |  | 2.5 |  | 25.2 | 11.8 |  |  |  |  | 0
FUX2009_06a | PIXE |  |  | 2.8 | 47.8 | 0 | 3.2 |  | 0.7 | 1 | 0 | 0 | 0.6 |  |  | 0.9 |  | 31.3 | 11.7 |  |  |  |  | 0
FUX2009_06a | PIXE |  |  | 2.8 | 47.8 | 0 | 3.2 |  | 0.7 | 1 | 0 | 0 | 0.6 |  |  | 0.9 |  | 31.3 | 11.7 |  |  |  |  | 0
FUX2009_07a | PIXE |  |  | 9.1 | 35.2 | 0.1 | 5.5 |  | 0.9 | 1.1 | 0 | 0.1 | 2.6 |  |  | 0.1 |  | 35.4 | 9.8 |  |  |  |  | 0.1
FUX2009_07a | PIXE |  |  | 9.1 | 35.2 | 0.1 | 5.5 |  | 0.9 | 1.1 | 0 | 0.1 | 2.6 |  |  | 0.1 |  | 35.4 | 9.8 |  |  |  |  | 0.1
FUX2009_08a | PIXE |  |  | 2.6 | 50.1 | 0.2 | 0.8 |  | 0.6 | 1.3 | 0 | 0 | 0.4 |  |  | 2.8 |  | 28.9 | 12.3 |  |  |  |  | 0.1
FUX2009_08a | PIXE |  |  | 2.6 | 50.1 | 0.2 | 0.8 |  | 0.6 | 1.3 | 0 | 0 | 0.4 |  |  | 2.8 |  | 28.9 | 12.3 |  |  |  |  | 0.1
FUX2009_09a | PIXE |  |  | 2.3 | 49.7 | 0.6 | 2.3 |  | 0.7 | 1.1 | 0 | 0 | 0.6 |  |  | 1 |  | 30.3 | 11.5 |  |  |  |  | 0
FUX2009_09a | PIXE |  |  | 2.3 | 49.7 | 0.6 | 2.3 |  | 0.7 | 1.1 | 0 | 0 | 0.6 |  |  | 1 |  | 30.3 | 11.5 |  |  |  |  | 0
FUX2009_10a | PIXE |  |  | 5.1 | 42.3 | 0.4 | 3.4 |  | 0.6 | 1.1 | 0 | 0 | 1.6 |  |  | 0.4 |  | 33.7 | 11.4 |  |  |  |  | 0
FUX2009_10a | PIXE |  |  | 5.1 | 42.3 | 0.4 | 3.4 |  | 0.6 | 1.1 | 0 | 0 | 1.6 |  |  | 0.4 |  | 33.7 | 11.4 |  |  |  |  | 0
FUX2009_11a | PIXE |  |  | 7.2 | 34.5 | 0.4 | 4.8 |  | 0.7 | 1.3 | 0 | 0 | 2.6 |  |  | 0.2 |  | 37.4 | 10.9 |  |  |  |  | 0
FUX2009_11a | PIXE |  |  | 7.2 | 34.5 | 0.4 | 4.8 |  | 0.7 | 1.3 | 0 | 0 | 2.6 |  |  | 0.2 |  | 37.4 | 10.9 |  |  |  |  | 0
FUX2009_12a | PIXE |  |  | 3 | 53.5 | 0.7 | 0 |  | 0.4 | 1.1 | 0 | 0 | 0.4 |  |  | 2.9 |  | 25.7 | 12.3 |  |  |  |  | 0
FUX2009_12a | PIXE |  |  | 3 | 53.5 | 0.7 | 0 |  | 0.4 | 1.1 | 0 | 0 | 0.4 |  |  | 2.9 |  | 25.7 | 12.3 |  |  |  |  | 0
FUX2009_13a | PIXE |  |  | 3.4 | 23.1 | 14.4 | 0.1 |  | 0.7 | 8.1 | 0 | 0 | 0.6 |  |  | 1.3 |  | 39.3 | 9.1 |  |  |  |  | 0
FUX2009_13a | PIXE |  |  | 3.4 | 23.1 | 14.4 | 0.1 |  | 0.7 | 8.1 | 0 | 0 | 0.6 |  |  | 1.3 |  | 39.3 | 9.1 |  |  |  |  | 0
FUX2009_14a | PIXE |  |  | 2 | 9.1 | 19.8 | 1 |  | 0.8 | 12.7 | 0 | 0.2 | 0.7 |  |  | 1.3 |  | 42.3 | 10.1 |  |  |  |  | 0
FUX2009_14a | PIXE |  |  | 2 | 9.1 | 19.8 | 1 |  | 0.8 | 12.7 | 0 | 0.2 | 0.7 |  |  | 1.3 |  | 42.3 | 10.1 |  |  |  |  | 0
FUX2009_15a | PIXE |  |  | 4.6 | 19.8 | 7.7 | 7.9 |  | 1.1 | 5.4 | 0 | 0 | 2 |  |  | 0.5 |  | 33.8 | 17.2 |  |  |  |  | 0.1
FUX2009_15a | PIXE |  |  | 4.6 | 19.8 | 7.7 | 7.9 |  | 1.1 | 5.4 | 0 | 0 | 2 |  |  | 0.5 |  | 33.8 | 17.2 |  |  |  |  | 0.1
FUX2009_16a | PIXE |  |  | 3 | 81.7 | 0 | 0.2 |  | 10.4 | 1.7 | 0.2 | 1.4 | 1.4 |  |  | 0 |  | 0 | 0.1 |  |  |  |  | 0
FUX2009_16a | PIXE |  |  | 3 | 81.7 | 0 | 0.2 |  | 10.4 | 1.7 | 0.2 | 1.4 | 1.4 |  |  | 0 |  | 0 | 0.1 |  |  |  |  | 0
FUX2009_17a | PIXE |  |  | 1.5 | 61.9 | 0 | 0 |  | 14.3 | 10 | 0.1 | 0 | 0.4 |  |  | 0 |  | 11.8 | 0.1 |  |  |  |  | 0
FUX2009_17a | PIXE |  |  | 1.5 | 61.9 | 0 | 0 |  | 14.3 | 10 | 0.1 | 0 | 0.4 |  |  | 0 |  | 11.8 | 0.1 |  |  |  |  | 0
FUX2009_18a | PIXE |  |  | 3.4 | 73.9 | 0.2 | 4.1 |  | 9.8 | 7 | 0.2 | 0 | 1.1 |  |  | 0 |  | 0.4 | 0 |  |  |  |  | 0
FUX2009_18a | PIXE |  |  | 3.4 | 73.9 | 0.2 | 4.1 |  | 9.8 | 7 | 0.2 | 0 | 1.1 |  |  | 0 |  | 0.4 | 0 |  |  |  |  | 0
FUX2009_19a | PIXE |  |  | 5.3 | 63.7 | 0.3 | 5.1 |  | 12.7 | 10.9 | 0 | 0 | 0.8 |  |  | 0 |  | 0 | 1.1 |  |  |  |  | 0.1
FUX2009_19a | PIXE |  |  | 5.3 | 63.7 | 0.3 | 5.1 |  | 12.7 | 10.9 | 0 | 0 | 0.8 |  |  | 0 |  | 0 | 1.1 |  |  |  |  | 0.1
FUX2009_20a | PIXE |  |  | 4.8 | 41 | 2.4 | 4.6 |  | 2.5 | 1.9 | 0 | 0 | 0.5 |  |  | 0.6 |  | 31.8 | 10 |  |  |  |  | 0
FUX2009_20a | PIXE |  |  | 4.8 | 41 | 2.4 | 4.6 |  | 2.5 | 1.9 | 0 | 0 | 0.5 |  |  | 0.6 |  | 31.8 | 10 |  |  |  |  | 0
FUX2009_21a | PIXE |  |  | 4.8 | 52.9 | 1 | 4.2 |  | 1.5 | 1.4 | 0 | 0 | 1.6 |  |  | 0.1 |  | 19.8 | 12.8 |  |  |  |  | 0.1
FUX2009_21a | PIXE |  |  | 4.8 | 52.9 | 1 | 4.2 |  | 1.5 | 1.4 | 0 | 0 | 1.6 |  |  | 0.1 |  | 19.8 | 12.8 |  |  |  |  | 0.1
FUX2009_22a | PIXE |  |  | 3.8 | 59.1 | 0.5 | 5.9 |  | 3.5 | 24.9 | 0 | 0 | 0.6 |  |  | 0.1 |  | 1.5 | 0 |  |  |  |  | 0
FUX2009_22a | PIXE |  |  | 3.8 | 59.1 | 0.5 | 5.9 |  | 3.5 | 24.9 | 0 | 0 | 0.6 |  |  | 0.1 |  | 1.5 | 0 |  |  |  |  | 0
FUX2009_23a | PIXE |  |  | 8.4 | 45.5 | 1.1 | 3 |  | 2.5 | 6.5 | 0.3 | 0.1 | 10.5 |  |  | 0.6 |  | 20.5 | 1.2 |  |  |  |  | 0
FUX2009_23a | PIXE |  |  | 8.4 | 45.5 | 1.1 | 3 |  | 2.5 | 6.5 | 0.3 | 0.1 | 10.5 |  |  | 0.6 |  | 20.5 | 1.2 |  |  |  |  | 0
FUX2009_24a | PIXE |  |  | 5 | 49.8 | 1.5 | 1.9 |  | 1.8 | 3 | 0 | 0 | 1 |  |  | 1 |  | 28.4 | 6.5 |  |  |  |  | 0.1
FUX2009_24a | PIXE |  |  | 5 | 49.8 | 1.5 | 1.9 |  | 1.8 | 3 | 0 | 0 | 1 |  |  | 1 |  | 28.4 | 6.5 |  |  |  |  | 0.1
FUX2009_25a | PIXE |  |  | 5.7 | 47.8 | 1.1 | 2.2 |  | 1.5 | 3.9 | 0 | 0 | 1 |  |  | 1.1 |  | 32.1 | 3.7 |  |  |  |  | 0
FUX2009_25a | PIXE |  |  | 5.7 | 47.8 | 1.1 | 2.2 |  | 1.5 | 3.9 | 0 | 0 | 1 |  |  | 1.1 |  | 32.1 | 3.7 |  |  |  |  | 0
FUX2009_26a | PIXE |  |  | 3.6 | 53.5 | 1.4 | 0 |  | 0.7 | 2 | 0 | 0 | 0.6 |  |  | 2.6 |  | 24.3 | 11.4 |  |  |  |  | 0.1
FUX2009_26a | PIXE |  |  | 3.6 | 53.5 | 1.4 | 0 |  | 0.7 | 2 | 0 | 0 | 0.6 |  |  | 2.6 |  | 24.3 | 11.4 |  |  |  |  | 0.1
FUX2009_27a | PIXE |  |  | 4.1 | 44.6 | 1.1 | 0 |  | 1 | 2.5 | 0 | 0 | 0.6 |  |  | 4.1 |  | 41.2 | 0.8 |  |  |  |  | 0
FUX2009_27a | PIXE |  |  | 4.1 | 44.6 | 1.1 | 0 |  | 1 | 2.5 | 0 | 0 | 0.6 |  |  | 4.1 |  | 41.2 | 0.8 |  |  |  |  | 0
FUX2009_28a | PIXE |  |  | 2.7 | 56.9 | 0.5 | 0.8 |  | 0.8 | 1.3 | 0 | 0 | 0.5 |  |  | 0.4 |  | 26.6 | 9.5 |  |  |  |  | 0
FUX2009_28a | PIXE |  |  | 2.7 | 56.9 | 0.5 | 0.8 |  | 0.8 | 1.3 | 0 | 0 | 0.5 |  |  | 0.4 |  | 26.6 | 9.5 |  |  |  |  | 0
FUX2009_29a | PIXE |  |  | 4.6 | 30.9 | 1 | 0 |  | 1.2 | 3.1 | 0.1 | 0 | 0.7 |  |  | 0.2 |  | 57.1 | 1.1 |  |  |  |  | 0
FUX2009_29a | PIXE |  |  | 4.6 | 30.9 | 1 | 0 |  | 1.2 | 3.1 | 0.1 | 0 | 0.7 |  |  | 0.2 |  | 57.1 | 1.1 |  |  |  |  | 0
FUX2009_30a | PIXE |  |  | 5.6 | 48.8 | 0.8 | 0.5 |  | 2.4 | 4.9 | 0.2 | 0 | 6.8 |  |  | 0.5 |  | 28.9 | 0.9 |  |  |  |  | 0
FUX2009_30a | PIXE |  |  | 5.6 | 48.8 | 0.8 | 0.5 |  | 2.4 | 4.9 | 0.2 | 0 | 6.8 |  |  | 0.5 |  | 28.9 | 0.9 |  |  |  |  | 0
FUX2009_31a | PIXE |  |  | 3.7 | 26.9 | 9.4 | 0 |  | 0.8 | 5.4 | 0 | 0.1 | 1.2 |  |  | 1.3 |  | 46.8 | 4.6 |  |  |  |  | 0
FUX2009_31a | PIXE |  |  | 3.7 | 26.9 | 9.4 | 0 |  | 0.8 | 5.4 | 0 | 0.1 | 1.2 |  |  | 1.3 |  | 46.8 | 4.6 |  |  |  |  | 0
FUX2009_32a | PIXE |  |  | 9.7 | 48.4 | 0 | 7.4 |  | 4.5 | 2.4 | 0.2 | 0 | 1.7 |  |  | 0.1 |  | 19.2 | 6.5 |  |  |  |  | 0
FUX2009_32a | PIXE |  |  | 9.7 | 48.4 | 0 | 7.4 |  | 4.5 | 2.4 | 0.2 | 0 | 1.7 |  |  | 0.1 |  | 19.2 | 6.5 |  |  |  |  | 0
FUX2009_33a | PIXE |  |  | 6.8 | 48.4 | 1 | 0.9 |  | 2.1 | 3.9 | 0.1 | 0 | 4.1 |  |  | 0.3 |  | 25.5 | 6.9 |  |  |  |  | 0
FUX2009_33a | PIXE |  |  | 6.8 | 48.4 | 1 | 0.9 |  | 2.1 | 3.9 | 0.1 | 0 | 4.1 |  |  | 0.3 |  | 25.5 | 6.9 |  |  |  |  | 0
FUX2009_34a | PIXE |  |  | 5.8 | 64.8 | 0.7 | 2.9 |  | 1.9 | 1.7 | 0 | 0 | 1.4 |  |  | 0.4 |  | 16.8 | 3.7 |  |  |  |  | 0
FUX2009_34a | PIXE |  |  | 5.8 | 64.8 | 0.7 | 2.9 |  | 1.9 | 1.7 | 0 | 0 | 1.4 |  |  | 0.4 |  | 16.8 | 3.7 |  |  |  |  | 0
FUX2009_35a | PIXE |  |  | 3.7 | 68.3 | 0.4 | 0.6 |  | 0.9 | 0.6 | 0 | 0 | 0.4 |  |  | 0.1 |  | 20.3 | 4.7 |  |  |  |  | 0
FUX2009_35a | PIXE |  |  | 3.7 | 68.3 | 0.4 | 0.6 |  | 0.9 | 0.6 | 0 | 0 | 0.4 |  |  | 0.1 |  | 20.3 | 4.7 |  |  |  |  | 0
FUX2009_36a | PIXE |  |  | 7.9 | 56.1 | 7.2 | 1.8 |  | 1.4 | 1.7 | 0 | 0 | 2.3 |  |  | 1.5 |  | 11.5 | 8.8 |  |  |  |  | 0
FUX2009_36a | PIXE |  |  | 7.9 | 56.1 | 7.2 | 1.8 |  | 1.4 | 1.7 | 0 | 0 | 2.3 |  |  | 1.5 |  | 11.5 | 8.8 |  |  |  |  | 0
FUX2009_37a | PIXE |  |  | 4.2 | 56.7 | 7.7 | 0 |  | 0.5 | 0.9 | 0 | 0 | 1 |  |  | 1.5 |  | 15.8 | 11.6 |  |  |  |  | 0.1
FUX2009_37a | PIXE |  |  | 4.2 | 56.7 | 7.7 | 0 |  | 0.5 | 0.9 | 0 | 0 | 1 |  |  | 1.5 |  | 15.8 | 11.6 |  |  |  |  | 0.1
FUX2009_38a | PIXE |  |  | 3 | 81.5 | 0 | 2.4 |  | 4.8 | 1.2 | 0.5 | 3.4 | 3 |  |  | 0.1 |  | 0 | 0 |  |  |  |  | 0
FUX2009_38a | PIXE |  |  | 3 | 81.5 | 0 | 2.4 |  | 4.8 | 1.2 | 0.5 | 3.4 | 3 |  |  | 0.1 |  | 0 | 0 |  |  |  |  | 0
FUX2009_39a | PIXE |  |  | 7.3 | 69.7 | 1.6 | 2.3 |  | 6.2 | 8.4 | 0.5 | 0.2 | 3.8 |  |  | 0 |  | 0 | 0 |  |  |  |  | 0
FUX2009_39a | PIXE |  |  | 7.3 | 69.7 | 1.6 | 2.3 |  | 6.2 | 8.4 | 0.5 | 0.2 | 3.8 |  |  | 0 |  | 0 | 0 |  |  |  |  | 0
FUX2009_40a | PIXE |  |  | 4.3 | 76.6 | 0.8 | 1.5 |  | 4.5 | 9.7 | 0.2 | 0.1 | 1.2 |  |  | 1.1 |  | 0 | 0 |  |  |  |  | 0
FUX2009_40a | PIXE |  |  | 4.3 | 76.6 | 0.8 | 1.5 |  | 4.5 | 9.7 | 0.2 | 0.1 | 1.2 |  |  | 1.1 |  | 0 | 0 |  |  |  |  | 0
FUX2009_41a | PIXE |  |  | 2.1 | 83.4 | 0.7 | 1.7 |  | 3.6 | 7.4 | 0.1 | 0 | 0.8 |  |  | 0 |  | 0 | 0 |  |  |  |  | 0
FUX2009_41a | PIXE |  |  | 2.1 | 83.4 | 0.7 | 1.7 |  | 3.6 | 7.4 | 0.1 | 0 | 0.8 |  |  | 0 |  | 0 | 0 |  |  |  |  | 0
FUX2009_42a | PIXE |  |  | 3.9 | 78.3 | 1.1 | 2.4 |  | 4.6 | 7.8 | 0.1 | 0 | 1.5 |  |  | 0.1 |  | 0 | 0 |  |  |  |  | 0
FUX2009_42a | PIXE |  |  | 3.9 | 78.3 | 1.1 | 2.4 |  | 4.6 | 7.8 | 0.1 | 0 | 1.5 |  |  | 0.1 |  | 0 | 0 |  |  |  |  | 0
FUX2009_43a | PIXE |  |  | 4.8 | 79.9 | 0.7 | 0.6 |  | 9.8 | 1.1 | 0.2 | 0.8 | 1.6 |  |  | 0.2 |  | 0.4 | 0 |  |  |  |  | 0
FUX2009_43a | PIXE |  |  | 4.8 | 79.9 | 0.7 | 0.6 |  | 9.8 | 1.1 | 0.2 | 0.8 | 1.6 |  |  | 0.2 |  | 0.4 | 0 |  |  |  |  | 0
FUX2009_44a | PIXE |  |  | 4.3 | 75.1 | 0.9 | 4.1 |  | 5 | 7.9 | 0.1 | 0.2 | 2.2 |  |  | 0.1 |  | 0 | 0 |  |  |  |  | 0
FUX2009_44a | PIXE |  |  | 4.3 | 75.1 | 0.9 | 4.1 |  | 5 | 7.9 | 0.1 | 0.2 | 2.2 |  |  | 0.1 |  | 0 | 0 |  |  |  |  | 0
FUX2009_45a | PIXE |  |  | 13.1 | 76.1 | 0.5 | 0.7 |  | 4.4 | 2.2 | 0.4 | 0 | 1.3 |  |  | 0.8 |  | 0 | 0 |  |  |  |  | 0
FUX2009_45a | PIXE |  |  | 13.1 | 76.1 | 0.5 | 0.7 |  | 4.4 | 2.2 | 0.4 | 0 | 1.3 |  |  | 0.8 |  | 0 | 0 |  |  |  |  | 0
FUX2009_46a | PIXE |  |  | 3 | 58.5 | 0.9 | 0 |  | 0.4 | 0.6 | 0 | 0 | 0.3 |  |  | 1 |  | 27.8 | 7.5 |  |  |  |  | 0.1
FUX2009_46a | PIXE |  |  | 3 | 58.5 | 0.9 | 0 |  | 0.4 | 0.6 | 0 | 0 | 0.3 |  |  | 1 |  | 27.8 | 7.5 |  |  |  |  | 0.1
FUX2009_47a | PIXE |  |  | 3.5 | 59.6 | 0.9 | 0 |  | 0.4 | 1 | 0 | 0 | 0.2 |  |  | 0.4 |  | 27.4 | 6.6 |  |  |  |  | 0.1
FUX2009_47a | PIXE |  |  | 3.5 | 59.6 | 0.9 | 0 |  | 0.4 | 1 | 0 | 0 | 0.2 |  |  | 0.4 |  | 27.4 | 6.6 |  |  |  |  | 0.1
FUX2009_48a | PIXE |  |  | 2.7 | 58.5 | 1.1 | 0 |  | 0.5 | 0.6 | 0 | 0 | 0.3 |  |  | 0.6 |  | 28.8 | 7 |  |  |  |  | 0
FUX2009_48a | PIXE |  |  | 2.7 | 58.5 | 1.1 | 0 |  | 0.5 | 0.6 | 0 | 0 | 0.3 |  |  | 0.6 |  | 28.8 | 7 |  |  |  |  | 0
FUX2009_49a | PIXE |  |  | 2.2 | 59.5 | 0.8 | 0 |  | 0.5 | 0.6 | 0 | 0 | 0.3 |  |  | 0.8 |  | 28.5 | 6.7 |  |  |  |  | 0
FUX2009_49a | PIXE |  |  | 2.2 | 59.5 | 0.8 | 0 |  | 0.5 | 0.6 | 0 | 0 | 0.3 |  |  | 0.8 |  | 28.5 | 6.7 |  |  |  |  | 0
FUX2009_50a | PIXE |  |  | 6.1 | 58.1 | 1.2 | 1.5 |  | 0.6 | 1.1 | 0 | 0.1 | 1.9 |  |  | 0.6 |  | 19.7 | 9.1 |  |  |  |  | 0
FUX2009_50a | PIXE |  |  | 6.1 | 58.1 | 1.2 | 1.5 |  | 0.6 | 1.1 | 0 | 0.1 | 1.9 |  |  | 0.6 |  | 19.7 | 9.1 |  |  |  |  | 0
FUX2009_51a | PIXE |  |  | 11.7 | 38.8 | 2.3 | 5.6 |  | 6.4 | 2 | 0 | 0 | 3.9 |  |  | 4.1 |  | 12.7 | 12.4 |  |  |  |  | 0
FUX2009_51a | PIXE |  |  | 11.7 | 38.8 | 2.3 | 5.6 |  | 6.4 | 2 | 0 | 0 | 3.9 |  |  | 4.1 |  | 12.7 | 12.4 |  |  |  |  | 0
FUX2009_52a | PIXE |  |  | 5.1 | 51.4 | 0.5 | 0.2 |  | 0.7 | 0.6 | 0 | 0 | 1 |  |  | 0.5 |  | 27.1 | 12.8 |  |  |  |  | 0
FUX2009_52a | PIXE |  |  | 5.1 | 51.4 | 0.5 | 0.2 |  | 0.7 | 0.6 | 0 | 0 | 1 |  |  | 0.5 |  | 27.1 | 12.8 |  |  |  |  | 0
FUX2009_53a | PIXE |  |  | 5.2 | 77.3 | 0 | 1.2 |  | 9.3 | 1.4 | 0.2 | 2.2 | 3 |  |  | 0.1 |  | 0 | 0.2 |  |  |  |  | 0
FUX2009_53a | PIXE |  |  | 5.2 | 77.3 | 0 | 1.2 |  | 9.3 | 1.4 | 0.2 | 2.2 | 3 |  |  | 0.1 |  | 0 | 0.2 |  |  |  |  | 0
FUX2009_54a | PIXE |  |  | 6.8 | 77.4 | 0.3 | 1.1 |  | 10.8 | 0.5 | 0.3 | 1.1 | 1.4 |  |  | 0.2 |  | 0 | 0.2 |  |  |  |  | 0
FUX2009_54a | PIXE |  |  | 6.8 | 77.4 | 0.3 | 1.1 |  | 10.8 | 0.5 | 0.3 | 1.1 | 1.4 |  |  | 0.2 |  | 0 | 0.2 |  |  |  |  | 0
FUX2009_55a | PIXE |  |  | 6.4 | 76.2 | 0.4 | 0.9 |  | 12 | 0.6 | 0.3 | 1.4 | 1.4 |  |  | 0.2 |  | 0.1 | 0.2 |  |  |  |  | 0
FUX2009_55a | PIXE |  |  | 6.4 | 76.2 | 0.4 | 0.9 |  | 12 | 0.6 | 0.3 | 1.4 | 1.4 |  |  | 0.2 |  | 0.1 | 0.2 |  |  |  |  | 0
FUX2009_56a | PIXE |  |  | 3.5 | 81.1 | 0 | 0.3 |  | 10.4 | 0.8 | 0.1 | 1.1 | 0.6 |  |  | 2.2 |  | 0 | 0 |  |  |  |  | 0
FUX2009_56a | PIXE |  |  | 3.5 | 81.1 | 0 | 0.3 |  | 10.4 | 0.8 | 0.1 | 1.1 | 0.6 |  |  | 2.2 |  | 0 | 0 |  |  |  |  | 0
FUX2009_57a | PIXE |  |  | 5.6 | 84.7 | 0 | 0.4 |  | 5.4 | 1.1 | 0.1 | 0.6 | 0.8 |  |  | 1.5 |  | 0 | 0 |  |  |  |  | 0
FUX2009_57a | PIXE |  |  | 5.6 | 84.7 | 0 | 0.4 |  | 5.4 | 1.1 | 0.1 | 0.6 | 0.8 |  |  | 1.5 |  | 0 | 0 |  |  |  |  | 0
FUX2009_58a | PIXE |  |  | 4.1 | 88.2 | 0 | 0.4 |  | 2.1 | 1.4 | 0.1 | 0 | 0.9 |  |  | 2.8 |  | 0 | 0 |  |  |  |  | 0
FUX2009_58a | PIXE |  |  | 4.1 | 88.2 | 0 | 0.4 |  | 2.1 | 1.4 | 0.1 | 0 | 0.9 |  |  | 2.8 |  | 0 | 0 |  |  |  |  | 0
FUX2009_59a | PIXE |  |  | 4.8 | 88 | 0 | 0.4 |  | 2.6 | 1.7 | 0.2 | 0.2 | 1.9 |  |  | 0.1 |  | 0 | 0.1 |  |  |  |  | 0
FUX2009_59a | PIXE |  |  | 4.8 | 88 | 0 | 0.4 |  | 2.6 | 1.7 | 0.2 | 0.2 | 1.9 |  |  | 0.1 |  | 0 | 0.1 |  |  |  |  | 0
FUX2009_60a | PIXE |  |  | 2.2 | 58.7 | 0.5 | 0 |  | 0.2 | 0.9 | 0 | 0 | 0.5 |  |  | 0 |  | 20.2 | 16.8 |  |  |  |  | 0
FUX2009_60a | PIXE |  |  | 2.2 | 58.7 | 0.5 | 0 |  | 0.2 | 0.9 | 0 | 0 | 0.5 |  |  | 0 |  | 20.2 | 16.8 |  |  |  |  | 0
FUX2009_61a | PIXE |  |  | 6.4 | 55.1 | 0.4 | 0 |  | 0.7 | 2.3 | 0 | 0.2 | 1.1 |  |  | 0 |  | 17.7 | 16 |  |  |  |  | 0
FUX2009_61a | PIXE |  |  | 6.4 | 55.1 | 0.4 | 0 |  | 0.7 | 2.3 | 0 | 0.2 | 1.1 |  |  | 0 |  | 17.7 | 16 |  |  |  |  | 0
FUX2009_62a | PIXE |  |  | 2.4 | 54.6 | 0.9 | 0 |  | 0.3 | 1 | 0 | 0 | 0.6 |  |  | 0.4 |  | 25.6 | 14.3 |  |  |  |  | 0
FUX2009_62a | PIXE |  |  | 2.4 | 54.6 | 0.9 | 0 |  | 0.3 | 1 | 0 | 0 | 0.6 |  |  | 0.4 |  | 25.6 | 14.3 |  |  |  |  | 0
FUX2009_63a | PIXE |  |  | 3.9 | 72.1 | 0.9 | 1.3 |  | 0.4 | 0.7 | 0 | 0 | 0.5 |  |  | 0.3 |  | 11.7 | 8.3 |  |  |  |  | 0
FUX2009_63a | PIXE |  |  | 3.9 | 72.1 | 0.9 | 1.3 |  | 0.4 | 0.7 | 0 | 0 | 0.5 |  |  | 0.3 |  | 11.7 | 8.3 |  |  |  |  | 0
FUX2009_64a | PIXE |  |  | 2.6 | 54.2 | 0.6 | 0 |  | 0.2 | 2 | 0 | 0.2 | 0.7 |  |  | 0.1 |  | 24.5 | 15.1 |  |  |  |  | 0
FUX2009_64a | PIXE |  |  | 2.6 | 54.2 | 0.6 | 0 |  | 0.2 | 2 | 0 | 0.2 | 0.7 |  |  | 0.1 |  | 24.5 | 15.1 |  |  |  |  | 0
FUX2009_65a | PIXE |  |  | 9.5 | 52.7 | 0.5 | 0 |  | 0.9 | 3.5 | 0 | 0.1 | 1.4 |  |  | 0.1 |  | 16.4 | 15 |  |  |  |  | 0.1
FUX2009_65a | PIXE |  |  | 9.5 | 52.7 | 0.5 | 0 |  | 0.9 | 3.5 | 0 | 0.1 | 1.4 |  |  | 0.1 |  | 16.4 | 15 |  |  |  |  | 0.1
FUX2009_66a | PIXE |  |  | 1.7 | 53.1 | 0.6 | 0 |  | 0.1 | 1.6 | 0 | 0 | 0.4 |  |  | 0 |  | 26 | 16.4 |  |  |  |  | 0.1
FUX2009_66a | PIXE |  |  | 1.7 | 53.1 | 0.6 | 0 |  | 0.1 | 1.6 | 0 | 0 | 0.4 |  |  | 0 |  | 26 | 16.4 |  |  |  |  | 0.1
FUX2009_67a | PIXE |  |  | 1.3 | 51.4 | 0.8 | 0 |  | 0.1 | 0.4 | 0 | 0 | 0.4 |  |  | 0.5 |  | 30.8 | 14.3 |  |  |  |  | 0
FUX2009_67a | PIXE |  |  | 1.3 | 51.4 | 0.8 | 0 |  | 0.1 | 0.4 | 0 | 0 | 0.4 |  |  | 0.5 |  | 30.8 | 14.3 |  |  |  |  | 0
FUX2009_68a | PIXE |  |  | 3.9 | 52.6 | 0.9 | 0 |  | 0.4 | 1 | 0 | 0.1 | 0.6 |  |  | 0 |  | 22.9 | 17.6 |  |  |  |  | 0.1
FUX2009_68a | PIXE |  |  | 3.9 | 52.6 | 0.9 | 0 |  | 0.4 | 1 | 0 | 0.1 | 0.6 |  |  | 0 |  | 22.9 | 17.6 |  |  |  |  | 0.1
FUX2009_69a | PIXE |  |  | 4.5 | 81.1 | 0 | 0.2 |  | 8.4 | 1.1 | 0.2 | 2.3 | 1.9 |  |  | 0.1 |  | 0 | 0 |  |  |  |  | 0
FUX2009_69a | PIXE |  |  | 4.5 | 81.1 | 0 | 0.2 |  | 8.4 | 1.1 | 0.2 | 2.3 | 1.9 |  |  | 0.1 |  | 0 | 0 |  |  |  |  | 0
FUX2009_70a | PIXE |  |  | 7.9 | 81.4 | 0 | 0.4 |  | 8.1 | 0.2 | 0.2 | 0.9 | 0.8 |  |  | 0 |  | 0 | 0 |  |  |  |  | 0
FUX2009_70a | PIXE |  |  | 7.9 | 81.4 | 0 | 0.4 |  | 8.1 | 0.2 | 0.2 | 0.9 | 0.8 |  |  | 0 |  | 0 | 0 |  |  |  |  | 0
FUX2009_71a | PIXE |  |  | 7.6 | 80.9 | 0 | 0.2 |  | 8 | 0.7 | 0.2 | 0.1 | 0.8 |  |  | 1.4 |  | 0 | 0 |  |  |  |  | 0
FUX2009_71a | PIXE |  |  | 7.6 | 80.9 | 0 | 0.2 |  | 8 | 0.7 | 0.2 | 0.1 | 0.8 |  |  | 1.4 |  | 0 | 0 |  |  |  |  | 0
FUX2009_72a | PIXE |  |  | 7.4 | 78.3 | 0 | 0.4 |  | 10.9 | 0.3 | 0.2 | 0.1 | 0.8 |  |  | 1.7 |  | 0 | 0 |  |  |  |  | 0
FUX2009_72a | PIXE |  |  | 7.4 | 78.3 | 0 | 0.4 |  | 10.9 | 0.3 | 0.2 | 0.1 | 0.8 |  |  | 1.7 |  | 0 | 0 |  |  |  |  | 0
FUX2009_73a | PIXE |  |  | 6.6 | 74.3 | 0 | 0.5 |  | 12.8 | 0.4 | 0.2 | 4.1 | 0.7 |  |  | 0.2 |  | 0 | 0 |  |  |  |  | 0
FUX2009_73a | PIXE |  |  | 6.6 | 74.3 | 0 | 0.5 |  | 12.8 | 0.4 | 0.2 | 4.1 | 0.7 |  |  | 0.2 |  | 0 | 0 |  |  |  |  | 0
FUX2009_74a | PIXE |  |  | 7.8 | 79.5 | 0 | 0.5 |  | 8.8 | 0.4 | 0.3 | 1.3 | 1.3 |  |  | 0 |  | 0 | 0 |  |  |  |  | 0
FUX2009_74a | PIXE |  |  | 7.8 | 79.5 | 0 | 0.5 |  | 8.8 | 0.4 | 0.3 | 1.3 | 1.3 |  |  | 0 |  | 0 | 0 |  |  |  |  | 0
FUX2009_75a | PIXE |  |  | 8.7 | 77.5 | 0 | 0.4 |  | 9.9 | 0.5 | 0.3 | 0.9 | 1.6 |  |  | 0.1 |  | 0 | 0 |  |  |  |  | 0
FUX2009_75a | PIXE |  |  | 8.7 | 77.5 | 0 | 0.4 |  | 9.9 | 0.5 | 0.3 | 0.9 | 1.6 |  |  | 0.1 |  | 0 | 0 |  |  |  |  | 0
FUX2009_76a | PIXE |  |  | 7 | 80.4 | 0 | 0.4 |  | 8 | 0.8 | 0.2 | 0.1 | 1 |  |  | 1.8 |  | 0 | 0 |  |  |  |  | 0
FUX2009_76a | PIXE |  |  | 7 | 80.4 | 0 | 0.4 |  | 8 | 0.8 | 0.2 | 0.1 | 1 |  |  | 1.8 |  | 0 | 0 |  |  |  |  | 0
FUX2009_77a | PIXE |  |  | 8.8 | 77.2 | 0 | 0.3 |  | 9.9 | 0.3 | 0.3 | 1.1 | 1.6 |  |  | 0.3 |  | 0 | 0 |  |  |  |  | 0
FUX2009_77a | PIXE |  |  | 8.8 | 77.2 | 0 | 0.3 |  | 9.9 | 0.3 | 0.3 | 1.1 | 1.6 |  |  | 0.3 |  | 0 | 0 |  |  |  |  | 0
FUX2009_78a | PIXE |  |  | 8.4 | 82.1 | 0 | 0.7 |  | 5 | 0.8 | 0.2 | 0.1 | 0.9 |  |  | 1.4 |  | 0 | 0 |  |  |  |  | 0
FUX2009_78a | PIXE |  |  | 8.4 | 82.1 | 0 | 0.7 |  | 5 | 0.8 | 0.2 | 0.1 | 0.9 |  |  | 1.4 |  | 0 | 0 |  |  |  |  | 0
FUX2009_79a | PIXE |  |  | 4.7 | 81.8 | 0 | 0.4 |  | 10 | 0.3 | 0.2 | 1.2 | 1.2 |  |  | 0.1 |  | 0 | 0 |  |  |  |  | 0
FUX2009_79a | PIXE |  |  | 4.7 | 81.8 | 0 | 0.4 |  | 10 | 0.3 | 0.2 | 1.2 | 1.2 |  |  | 0.1 |  | 0 | 0 |  |  |  |  | 0
FUX2009_80a | PIXE |  |  | 6.6 | 75.8 | 5.5 | 4.9 |  | 2.5 | 1.1 | 0.1 | 0 | 0.9 |  |  | 2.7 |  | 0 | 0 |  |  |  |  | 0
FUX2009_80a | PIXE |  |  | 6.6 | 75.8 | 5.5 | 4.9 |  | 2.5 | 1.1 | 0.1 | 0 | 0.9 |  |  | 2.7 |  | 0 | 0 |  |  |  |  | 0
FUX2009_81a | PIXE |  |  | 3.5 | 65.1 | 1 | 0.8 |  | 14.5 | 9.6 | 0.1 | 0 | 0.7 |  |  | 0.9 |  | 0 | 0 |  |  |  |  | 0
FUX2009_81a | PIXE |  |  | 3.5 | 65.1 | 1 | 0.8 |  | 14.5 | 9.6 | 0.1 | 0 | 0.7 |  |  | 0.9 |  | 0 | 0 |  |  |  |  | 0
FUX2009_82a | PIXE |  |  | 4.6 | 51.7 | 0.7 | 0 |  | 0.1 | 0.9 | 0 | 0.1 | 0.3 |  |  | 0 |  | 23.2 | 16.1 |  |  |  |  | 0
FUX2009_82a | PIXE |  |  | 4.6 | 51.7 | 0.7 | 0 |  | 0.1 | 0.9 | 0 | 0.1 | 0.3 |  |  | 0 |  | 23.2 | 16.1 |  |  |  |  | 0
FUX2009_83a | PIXE |  |  | 6.3 | 68.7 | 1.2 | 0.5 |  | 14.6 | 2.2 | 0.2 | 0.3 | 2 |  |  | 3.3 |  | 0.6 | 0 |  |  |  |  | 0
FUX2009_83a | PIXE |  |  | 6.3 | 68.7 | 1.2 | 0.5 |  | 14.6 | 2.2 | 0.2 | 0.3 | 2 |  |  | 3.3 |  | 0.6 | 0 |  |  |  |  | 0
FUX2009_84a | PIXE |  |  | 5.5 | 82.3 | 0 | 0.4 |  | 8 | 0.6 | 0.2 | 1.1 | 1.3 |  |  | 0 |  | 0.4 | 0 |  |  |  |  | 0
FUX2009_84a | PIXE |  |  | 5.5 | 82.3 | 0 | 0.4 |  | 8 | 0.6 | 0.2 | 1.1 | 1.3 |  |  | 0 |  | 0.4 | 0 |  |  |  |  | 0
FUX2009_85a | PIXE |  |  | 5.2 | 77 | 0.4 | 0 |  | 1.7 | 1.1 | 0.1 | 0.1 | 0.9 |  |  | 2.3 |  | 10.3 | 0 |  |  |  |  | 0
FUX2009_85a | PIXE |  |  | 5.2 | 77 | 0.4 | 0 |  | 1.7 | 1.1 | 0.1 | 0.1 | 0.9 |  |  | 2.3 |  | 10.3 | 0 |  |  |  |  | 0
GAN2009_01a | PIXE | 9.53 | 0.19 | 3.4 | 72.8 | 0.31 | 0.45 | 0.61 | 2.15 | 8.54 | 0.04 | 0.03 | 0.58 | 0.03 | 0 | 1.21 | 0.03 | 0 | 0 | 0
GAN2009_01a | PIXE | 9.53 | 0.19 | 3.4 | 72.8 | 0.31 | 0.45 | 0.61 | 2.15 | 8.54 | 0.04 | 0.03 | 0.58 | 0.03 | 0 | 1.21 | 0.03 | 0 | 0 | 0
GAN2009_01b | PIXE | 9.91 | 0.97 | 3.5 | 70.5 | 0.22 | 0.56 | 0.68 | 1.17 | 8.62 | 0.11 | 0.04 | 2.86 | 0.25 | 0 | 0.48 | 0.04 | 0 | 0 | 0
GAN2009_01b | PIXE | 9.91 | 0.97 | 3.5 | 70.5 | 0.22 | 0.56 | 0.68 | 1.17 | 8.62 | 0.11 | 0.04 | 2.86 | 0.25 | 0 | 0.48 | 0.04 | 0 | 0 | 0
GAN2009_01c | PIXE | 7.37 | 1.17 | 3.8 | 75 | 0.23 | 0.67 | 0.83 | 1.01 | 8.73 | 0.11 | 0.04 | 0.76 | 0.04 | 0 | 0.13 | 0.04 | 0 | 0 | 0
GAN2009_01c | PIXE | 7.37 | 1.17 | 3.8 | 75 | 0.23 | 0.67 | 0.83 | 1.01 | 8.73 | 0.11 | 0.04 | 0.76 | 0.04 | 0 | 0.13 | 0.04 | 0 | 0 | 0
GAN2009_02a | PIXE | 10.4 | 0.56 | 3.9 | 72.5 | 0.11 | 0.6 | 0.67 | 1.62 | 7.87 | 0.08 | 0 | 0.62 |  | 0 | 0.84 | 0.06 | 0 | 0 | 0
GAN2009_02a | PIXE | 10.4 | 0.56 | 3.9 | 72.5 | 0.11 | 0.6 | 0.67 | 1.62 | 7.87 | 0.08 | 0 | 0.62 |  | 0 | 0.84 | 0.06 | 0 | 0 | 0
GAN2009_02b | PIXE | 7.54 | 0.42 | 4 | 71.2 | 0.29 | 0.85 | 0.81 | 1.12 | 8.78 | 0.07 | 0.05 | 4 | 0.16 | 0 | 0.53 | 0.11 | 0 | 0 | 0
GAN2009_02b | PIXE | 7.54 | 0.42 | 4 | 71.2 | 0.29 | 0.85 | 0.81 | 1.12 | 8.78 | 0.07 | 0.05 | 4 | 0.16 | 0 | 0.53 | 0.11 | 0 | 0 | 0
GAN2009_02c | PIXE | 10 | 0.56 | 3.4 | 71.8 | 0.15 | 0.5 |  | 0.7 | 0.88 | 7.89 | 0.11 | 0.04 | 3.15 | 0.17 | 0 | 0.5 | 0.08 | 0 | 0
GAN2009_02c | PIXE | 10 | 0.56 | 3.4 | 71.8 | 0.15 | 0.5 |  | 0.7 | 0.88 | 7.89 | 0.11 | 0.04 | 3.15 | 0.17 | 0 | 0.5 | 0.08 | 0 | 0
GAN2009_02d | PIXE | 6.49 | 0.31 | 3.5 | 69 | 0.42 | 0.93 | 1.11 | 0.89 | 9.85 | 0 | 0 | 6.08 | 0 | 0.24 | 1.16 | 0 | 0.91 | 0 | 0
GAN2009_02d | PIXE | 6.49 | 0.31 | 3.5 | 69 | 0.42 | 0.93 | 1.11 | 0.89 | 9.85 | 0 | 0 | 6.08 | 0 | 0.24 | 1.16 | 0 | 0.91 | 0 | 0
GAN2009_03a | PIXE | 8.89 | 0.35 | 3 | 76.7 | 0.69 | 0.6 | 0.64 | 1.06 | 6.73 | 0.05 | 0 | 0.48 | 0 | 0 | 0.72 | 0 | 0 | 0 | 0
GAN2009_03a | PIXE | 8.89 | 0.35 | 3 | 76.7 | 0.69 | 0.6 | 0.64 | 1.06 | 6.73 | 0.05 | 0 | 0.48 | 0 | 0 | 0.72 | 0 | 0 | 0 | 0
GAN2009_03b | PIXE | 6.65 | 0.77 | 5.7 | 71.3 | 0.33 | 0.54 | 0.75 | 1.16 | 8.21 | 0.24 | 0.05 | 3.27 | 0.14 | 0 | 0.72 | 0.09 | 0 | 0 | 0
GAN2009_03b | PIXE | 6.65 | 0.77 | 5.7 | 71.3 | 0.33 | 0.54 | 0.75 | 1.16 | 8.21 | 0.24 | 0.05 | 3.27 | 0.14 | 0 | 0.72 | 0.09 | 0 | 0 | 0
GAN2009_03c | PIXE | 0.73 | 0 | 3.3 | 57.5 | 0.25 | 0.81 | 1.19 | 2.23 | 26.6 | 1.27 | 0.42 | 3.88 | 0.55 | 0 | 0.41 | 0 | 0 | 0 | 0
GAN2009_03c | PIXE | 0.73 | 0 | 3.3 | 57.5 | 0.25 | 0.81 | 1.19 | 2.23 | 26.6 | 1.27 | 0.42 | 3.88 | 0.55 | 0 | 0.41 | 0 | 0 | 0 | 0
GAN2009_03d | PIXE | 6.17 | 0.33 | 5.1 | 67 | 0.54 | 0.84 | 0.77 | 1.05 | 12.7 | 0.28 | 0.09 | 1.29 | 0.08 | 0 | 0.21 | 0 | 0 | 0 | 3.38
GAN2009_03d | PIXE | 6.17 | 0.33 | 5.1 | 67 | 0.54 | 0.84 | 0.77 | 1.05 | 12.7 | 0.28 | 0.09 | 1.29 | 0.08 | 0 | 0.21 | 0 | 0 | 0 | 3.38
GAN2009_04a | PIXE | 8.87 | 0.49 | 3 | 75.8 | 0.29 | 0.52 | 0.59 | 1.26 | 7.16 | 0.07 | 0 | 0.42 | 0 | 0 | 1.47 | 0 | 0 | 0 | 0
GAN2009_04a | PIXE | 8.87 | 0.49 | 3 | 75.8 | 0.29 | 0.52 | 0.59 | 1.26 | 7.16 | 0.07 | 0 | 0.42 | 0 | 0 | 1.47 | 0 | 0 | 0 | 0
GAN2009_04b | PIXE | 7.14 | 0.15 | 2.6 | 72.9 | 0 | 0.46 | 0.74 | 1.34 | 8.2 | 0.15 | 0 | 4.25 | 0.24 | 0 | 1.51 | 0.23 | 0 | 0 | 0
GAN2009_04b | PIXE | 7.14 | 0.15 | 2.6 | 72.9 | 0 | 0.46 | 0.74 | 1.34 | 8.2 | 0.15 | 0 | 4.25 | 0.24 | 0 | 1.51 | 0.23 | 0 | 0 | 0
GAN2009_04c | PIXE | 6.13 | 0 | 3.3 | 70.3 | 0.78 | 0.78 | 0.82 | 1.19 | 12.1 | 0.24 | 0.15 | 0.89 | 0.04 | 0 | 0.04 | 0 | 0 | 0 | 2.99
GAN2009_04c | PIXE | 6.13 | 0 | 3.3 | 70.3 | 0.78 | 0.78 | 0.82 | 1.19 | 12.1 | 0.24 | 0.15 | 0.89 | 0.04 | 0 | 0.04 | 0 | 0 | 0 | 2.99
GAN2009_05a | PIXE | 10.2 | 0.93 | 4.5 | 69.7 | 0.59 | 0.25 | 0.52 | 1.43 | 8.63 | 0.13 | 0.03 | 0.88 | 0 | 0.03 | 1.83 | 0 | 0.28 | 0 | 0
GAN2009_05a | PIXE | 10.2 | 0.93 | 4.5 | 69.7 | 0.59 | 0.25 | 0.52 | 1.43 | 8.63 | 0.13 | 0.03 | 0.88 | 0 | 0.03 | 1.83 | 0 | 0.28 | 0 | 0
GAN2009_05b | PIXE | 8.03 | 0.96 | 3 | 73.3 | 0.3 | 0.33 | 0.88 | 0.74 | 8.09 | 0.07 | 0.06 | 3.21 | 0.28 | 0 | 0.72 | 0.05 | 0 | 0 | 0
GAN2009_05b | PIXE | 8.03 | 0.96 | 3 | 73.3 | 0.3 | 0.33 | 0.88 | 0.74 | 8.09 | 0.07 | 0.06 | 3.21 | 0.28 | 0 | 0.72 | 0.05 | 0 | 0 | 0
GAN2009_05c | PIXE | 4.9 | 0.33 | 3.8 | 68.5 | 0.45 | 0.49 | 0.99 | 1.43 | 13 | 0.59 | 0.1 | 1.13 | 0.2 | 0.1 | 0.1 | 0 | 0 | 0 | 3.28
GAN2009_05c | PIXE | 4.9 | 0.33 | 3.8 | 68.5 | 0.45 | 0.49 | 0.99 | 1.43 | 13 | 0.59 | 0.1 | 1.13 | 0.2 | 0.1 | 0.1 | 0 | 0 | 0 | 3.28
GAN2009_06a | PIXE | 10.3 | 0.55 | 2.9 | 71.9 | 0.22 | 0.47 | 0.62 | 1.37 | 8.58 | 0.08 | 0 | 0.68 | 0 | 0 | 2.26 | 0 | 0 | 0 | 0
GAN2009_06a | PIXE | 10.3 | 0.55 | 2.9 | 71.9 | 0.22 | 0.47 | 0.62 | 1.37 | 8.58 | 0.08 | 0 | 0.68 | 0 | 0 | 2.26 | 0 | 0 | 0 | 0
GAN2009_06b | PIXE | 10.7 | 0.63 | 2.9 | 70.9 | 0.8 | 0.36 | 0.44 | 1.51 | 8.74 | 0.1 | 0.04 | 2.17 | 0.11 | 0 | 0.44 | 0.11 | 0 | 0 | 0
GAN2009_06b | PIXE | 10.7 | 0.63 | 2.9 | 70.9 | 0.8 | 0.36 | 0.44 | 1.51 | 8.74 | 0.1 | 0.04 | 2.17 | 0.11 | 0 | 0.44 | 0.11 | 0 | 0 | 0
GAN2009_06c | PIXE | 6.59 | 0 | 2.8 | 69.7 | 0.44 | 0.55 | 0.72 | 1.45 | 13.5 | 0.24 | 0.08 | 0.85 | 0.05 | 0.02 | 0.06 | 0.03 | 0 | 0 | 2.68
GAN2009_06c | PIXE | 6.59 | 0 | 2.8 | 69.7 | 0.44 | 0.55 | 0.72 | 1.45 | 13.5 | 0.24 | 0.08 | 0.85 | 0.05 | 0.02 | 0.06 | 0.03 | 0 | 0 | 2.68
GAN2009_06d | PIXE | 7.79 | 0 | 3.4 | 69.6 | 0.73 | 0.58 | 0.72 | 1.31 | 11.9 | 0.19 | 0.07 | 0.77 | 0.02 | 0 | 0.04 | 0.02 | 0 | 0 | 2.58
GAN2009_06d | PIXE | 7.79 | 0 | 3.4 | 69.6 | 0.73 | 0.58 | 0.72 | 1.31 | 11.9 | 0.19 | 0.07 | 0.77 | 0.02 | 0 | 0.04 | 0.02 | 0 | 0 | 2.58
GAN2009_07a | PIXE | 10.6 | 0.75 | 3.6 | 73.1 | 0.36 | 0.4 | 0.57 | 1.32 | 7.41 | 0.07 | 0 | 0.49 | 0 | 0 | 1.16 | 0.03 | 0 | 0 | 0
GAN2009_07a | PIXE | 10.6 | 0.75 | 3.6 | 73.1 | 0.36 | 0.4 | 0.57 | 1.32 | 7.41 | 0.07 | 0 | 0.49 | 0 | 0 | 1.16 | 0.03 | 0 | 0 | 0
GAN2009_07b | PIXE | 9.85 | 0.38 | 3.6 | 72 | 0.21 | 0.5 |  | 1.69 | 7.81 | 0.08 | 0 | 2.72 | 0.12 | 0 | 0.62 | 0.11 | 0 | 0 | 0
GAN2009_07b | PIXE | 9.85 | 0.38 | 3.6 | 72 | 0.21 | 0.5 |  | 1.69 | 7.81 | 0.08 | 0 | 2.72 | 0.12 | 0 | 0.62 | 0.11 | 0 | 0 | 0
GAN2009_07c | PIXE | 2.23 | 0 | 3 | 72.7 | 0.29 | 1.11 | 1.02 | 1 | 12.6 | 0.32 | 0.16 | 1.36 | 0.16 | 0 | 0 | 0 | 0 | 0 | 3.82
GAN2009_07c | PIXE | 2.23 | 0 | 3 | 72.7 | 0.29 | 1.11 | 1.02 | 1 | 12.6 | 0.32 | 0.16 | 1.36 | 0.16 | 0 | 0 | 0 | 0 | 0 | 3.82
GAN2009_08a | PIXE | 5.51 | 0.69 | 3 | 77.6 | 0.41 | 0.59 | 0.71 | 1.21 | 7.63 | 0 | 0 | 0.93 | 0 | 0 | 1.56 | 0 | 0 | 0 | 0
GAN2009_08a | PIXE | 5.51 | 0.69 | 3 | 77.6 | 0.41 | 0.59 | 0.71 | 1.21 | 7.63 | 0 | 0 | 0.93 | 0 | 0 | 1.56 | 0 | 0 | 0 | 0
GAN2009_08b | PIXE | 8.78 | 0.46 | 3.3 | 72.2 | 0.48 | 0.35 | 0.62 | 1.17 | 8.06 | 0.12 | 0 | 3.27 | 0.18 | 0 | 0.87 | 0.17 | 0 | 0 | 0
GAN2009_08b | PIXE | 8.78 | 0.46 | 3.3 | 72.2 | 0.48 | 0.35 | 0.62 | 1.17 | 8.06 | 0.12 | 0 | 3.27 | 0.18 | 0 | 0.87 | 0.17 | 0 | 0 | 0
GAN2009_08c | PIXE | 6.54 | 0 | 3.3 | 65.4 | 0.19 | 1.03 | 0.99 | 0.99 | 14.5 | 0.55 | 0.11 | 1.41 | 0.1 | 0 | 0 | 0 | 0 | 0 | 4.69
GAN2009_08c | PIXE | 6.54 | 0 | 3.3 | 65.4 | 0.19 | 1.03 | 0.99 | 0.99 | 14.5 | 0.55 | 0.11 | 1.41 | 0.1 | 0 | 0 | 0 | 0 | 0 | 4.69
GAN2009_09a | PIXE | 4.63 | 0.84 | 3.2 | 78.4 | 0.13 | 0.42 | 0.62 | 1.49 | 8.04 | 0 | 0 | 0.56 | 0 | 0 | 1.55 | 0.07 | 0 | 0 | 0
GAN2009_09a | PIXE | 4.63 | 0.84 | 3.2 | 78.4 | 0.13 | 0.42 | 0.62 | 1.49 | 8.04 | 0 | 0 | 0.56 | 0 | 0 | 1.55 | 0.07 | 0 | 0 | 0
GAN2009_09b | PIXE | 7.26 | 0.57 | 2.9 | 74.8 | 0.3 | 0.65 | 0.6 | 0.83 | 7.66 | 0.07 | 0.06 | 3.14 |  | 0 | 0.86 | 0 | 0 | 0 | 0
GAN2009_09b | PIXE | 7.26 | 0.57 | 2.9 | 74.8 | 0.3 | 0.65 | 0.6 | 0.83 | 7.66 | 0.07 | 0.06 | 3.14 |  | 0 | 0.86 | 0 | 0 | 0 | 0
GAN2009_09c | PIXE | 3.98 | 0 | 3.3 | 69.9 | 0.42 | 0.91 | 0.91 | 1.2 | 12.9 | 0.3 | 0.12 | 1.36 | 0.06 | 0 | 0.06 | 0 | 0 | 0 | 4.27
GAN2009_09c | PIXE | 3.98 | 0 | 3.3 | 69.9 | 0.42 | 0.91 | 0.91 | 1.2 | 12.9 | 0.3 | 0.12 | 1.36 | 0.06 | 0 | 0.06 | 0 | 0 | 0 | 4.27
GAN2009_10a | PIXE | 10.5 | 0.44 | 2.9 | 73.9 | 0.53 | 0.52 |  | 0.91 | 7.58 | 0.05 | 0 | 0.54 | 0.04 | 0 | 1.67 | 0 | 0 | 0 | 0
GAN2009_10a | PIXE | 10.5 | 0.44 | 2.9 | 73.9 | 0.53 | 0.52 |  | 0.91 | 7.58 | 0.05 | 0 | 0.54 | 0.04 | 0 | 1.67 | 0 | 0 | 0 | 0
GAN2009_10b | PIXE | 5.46 | 1.01 | 3.1 | 69 | 0 | 0.51 | 0.81 | 0.98 | 7.66 | 0 | 0 | 6.95 | 0.52 | 0 | 3.55 | 0.25 | 0 | 0 | 0
GAN2009_10b | PIXE | 5.46 | 1.01 | 3.1 | 69 | 0 | 0.51 | 0.81 | 0.98 | 7.66 | 0 | 0 | 6.95 | 0.52 | 0 | 3.55 | 0.25 | 0 | 0 | 0
GAN2009_10c | PIXE | 5.03 | 0 | 2.6 | 66.1 | 0 | 0.74 | 0.89 | 0.93 | 15.7 | 0.59 | 0.15 | 1.27 | 0.23 | 0 | 0.07 | 0 | 0 | 0 | 5.28
GAN2009_10c | PIXE | 5.03 | 0 | 2.6 | 66.1 | 0 | 0.74 | 0.89 | 0.93 | 15.7 | 0.59 | 0.15 | 1.27 | 0.23 | 0 | 0.07 | 0 | 0 | 0 | 5.28
GAN2009_11a | PIXE | 10.5 | 0.7 | 2.9 | 72.9 | 0.24 | 0.39 | 0.71 | 1.3 | 8.84 | 0.09 | 0.03 | 0.45 | 0.03 | 0 | 0.82 | 0 | 0 | 0 | 0
GAN2009_11a | PIXE | 10.5 | 0.7 | 2.9 | 72.9 | 0.24 | 0.39 | 0.71 | 1.3 | 8.84 | 0.09 | 0.03 | 0.45 | 0.03 | 0 | 0.82 | 0 | 0 | 0 | 0
GAN2009_11b | PIXE | 10.5 | 0.73 | 2.9 | 72.1 | 0.4 | 0.61 |  | 1.05 | 8.54 | 0.1 | 0 | 1.75 | 0.26 | 0 | 0.26 | 0.18 | 0 | 0 | 0
GAN2009_11b | PIXE | 10.5 | 0.73 | 2.9 | 72.1 | 0.4 | 0.61 |  | 1.05 | 8.54 | 0.1 | 0 | 1.75 | 0.26 | 0 | 0.26 | 0.18 | 0 | 0 | 0
GAN2009_11c | PIXE | 4.4 | 0.12 | 3.2 | 67.1 | 0.49 | 0.53 | 1.35 | 1.41 | 14 | 0.41 | 0.05 | 1.17 | 0.23 | 0 | 0.09 | 0.04 | 0 | 0 | 5.01
GAN2009_11c | PIXE | 4.4 | 0.12 | 3.2 | 67.1 | 0.49 | 0.53 | 1.35 | 1.41 | 14 | 0.41 | 0.05 | 1.17 | 0.23 | 0 | 0.09 | 0.04 | 0 | 0 | 5.01
GAN2009a_01a | PIXE |  |  | 3.22 | 47.91 | 9.19 | 0.43 |  | 0.49 | 2.91 |  | 0.02 | 0.37 | 0.02 |  | 0.26 | 0.04 | 35.04 | 0.08 |  |  |  |  | 0.03
GAN2009a_01a | PIXE |  |  | 3.22 | 47.91 | 9.19 | 0.43 |  | 0.49 | 2.91 |  | 0.02 | 0.37 | 0.02 |  | 0.26 | 0.04 | 35.04 | 0.08 |  |  |  |  | 0.03
GAN2009a_02a | PIXE |  |  | 3.42 | 57.05 | 4.75 |  |  | 0.48 | 1.54 |  |  | 0.41 | 0.02 |  | 0.21 | 0.02 | 32.08 | 0.02
GAN2009a_02a | PIXE |  |  | 3.42 | 57.05 | 4.75 |  |  | 0.48 | 1.54 |  |  | 0.41 | 0.02 |  | 0.21 | 0.02 | 32.08 | 0.02
GAN2009a_03a | PIXE |  |  | 3.52 | 84.33 | 0.44 | 1.93 | 0.97 | 1.16 | 0.99 |  |  | 0.46 |  |  | 6.2
GAN2009a_03a | PIXE |  |  | 3.52 | 84.33 | 0.44 | 1.93 | 0.97 | 1.16 | 0.99 |  |  | 0.46 |  |  | 6.2
GAN2009a_03b | PIXE |  |  | 2.64 | 89.55 | 0.69 | 1 | 0.96 | 1.04 | 0.84 | 0.06 |  | 0.29 |  |  | 2.95
GAN2009a_03b | PIXE |  |  | 2.64 | 89.55 | 0.69 | 1 | 0.96 | 1.04 | 0.84 | 0.06 |  | 0.29 |  |  | 2.95
GAN2009a_03c | PIXE |  |  | 3.35 | 89.07 |  | 0.86 | 1.56 | 1.31 | 0.48 |  |  | 0.18 |  |  | 3.2
GAN2009a_03c | PIXE |  |  | 3.35 | 89.07 |  | 0.86 | 1.56 | 1.31 | 0.48 |  |  | 0.18 |  |  | 3.2
GAN2009a_04a | PIXE |  |  | 6.66 | 74.72 | 0.85 | 1.42 | 1.38 | 5.05 | 7 | 0.29 | 0.1 | 2.36 | 0.03 |  | 0.12 | [7 empty] | 0.04
GAN2009a_04a | PIXE |  |  | 6.66 | 74.72 | 0.85 | 1.42 | 1.38 | 5.05 | 7 | 0.29 | 0.1 | 2.36 | 0.03 |  | 0.12 | [7 empty] | 0.04
GAN2009a_05a | PIXE |  |  | 8.44 | 75.7 | 1.42 | 4.44 | 0.95 | 0.7 | 5.19 | 0.3 | 0.09 | 2.55 | 0.09 |  | 0.14
GAN2009a_05a | PIXE |  |  | 8.44 | 75.7 | 1.42 | 4.44 | 0.95 | 0.7 | 5.19 | 0.3 | 0.09 | 2.55 | 0.09 |  | 0.14
GAN2009a_05b | PIXE |  |  | 11.54 | 70.39 | 1.39 | 1.18 | 0.97 | 2.95 | 6.37 | 0.31 | 0.92 | 3.95 |  |  | 0.03
GAN2009a_05b | PIXE |  |  | 11.54 | 70.39 | 1.39 | 1.18 | 0.97 | 2.95 | 6.37 | 0.31 | 0.92 | 3.95 |  |  | 0.03
GAN2009a_05c | PIXE |  |  | 11.29 | 69.57 | 3.02 | 1.57 | 0.92 | 1.52 | 6.16 | 0.38 | 0.78 | 4.62 | 0.11 | 0.04 | 0.04
GAN2009a_05c | PIXE |  |  | 11.29 | 69.57 | 3.02 | 1.57 | 0.92 | 1.52 | 6.16 | 0.38 | 0.78 | 4.62 | 0.11 | 0.04 | 0.04
GAN2009a_06a | PIXE |  |  | 3.73 | 72.41 | 2.04 | 2.4 | 2.54 | 1.44 | 12.15 | 0.24 | 0.09 | 2.48 | 0.03 |  | 0.41 | [7 empty] | 0.03
GAN2009a_06a | PIXE |  |  | 3.73 | 72.41 | 2.04 | 2.4 | 2.54 | 1.44 | 12.15 | 0.24 | 0.09 | 2.48 | 0.03 |  | 0.41 | [7 empty] | 0.03
GAN2009a_06b | PIXE |  |  | 6.47 | 73.29 | 3.15 | 1.13 | 0.5 | 0.76 | 6.92 | 0.26 | 0.22 | 7.26 |  | 0.01 | 0.03 | [7 empty] | 0.02
GAN2009a_06b | PIXE |  |  | 6.47 | 73.29 | 3.15 | 1.13 | 0.5 | 0.76 | 6.92 | 0.26 | 0.22 | 7.26 |  | 0.01 | 0.03 | [7 empty] | 0.02
GAN2009a_07a | PIXE |  |  | 4.86 | 57.44 | 0.16 | 2.03 | 0.67 | 18.65 | 7.03 | 0.09 | 0.09 | 4.81 | 0.11 | 0.02 | 3.33 |  | 0.7
GAN2009a_07a | PIXE |  |  | 4.86 | 57.44 | 0.16 | 2.03 | 0.67 | 18.65 | 7.03 | 0.09 | 0.09 | 4.81 | 0.11 | 0.02 | 3.33 |  | 0.7
GAN2009a_08a | PIXE |  |  | 1.93 | 78.04 |  | 0.88 | 0.58 | 5.03 | 8.6 | 0.09 | 0.09 | 4.66 | 0.05 |  | 0.04 | [7 empty] | 0.03
GAN2009a_08a | PIXE |  |  | 1.93 | 78.04 |  | 0.88 | 0.58 | 5.03 | 8.6 | 0.09 | 0.09 | 4.66 | 0.05 |  | 0.04 | [7 empty] | 0.03
GAN2009a_09a | PIXE |  |  | 4.25 | 82.9 | 0.12 | 1.05 | 1.27 | 2.75 | 6.36 | 0.11 | 0.07 | 1.11 | [10 empty] | 0.03
GAN2009a_09a | PIXE |  |  | 4.25 | 82.9 | 0.12 | 1.05 | 1.27 | 2.75 | 6.36 | 0.11 | 0.07 | 1.11 | [10 empty] | 0.03
GAN2009a_09b | PIXE |  |  | 4.37 | 82.17 | 0.33 | 1.09 | 1.52 | 2.28 | 5.36 | 0.14 | 0.78 | 1.94 |  |  | 0.03
GAN2009a_09b | PIXE |  |  | 4.37 | 82.17 | 0.33 | 1.09 | 1.52 | 2.28 | 5.36 | 0.14 | 0.78 | 1.94 |  |  | 0.03
GAN2009a_10a | PIXE |  |  | 4.11 | 76.11 | 0.54 | 1.91 | 2.73 | 6.14 | 8.1 | 0.03 |  | 0.28 |  |  | 0.05
GAN2009a_10a | PIXE |  |  | 4.11 | 76.11 | 0.54 | 1.91 | 2.73 | 6.14 | 8.1 | 0.03 |  | 0.28 |  |  | 0.05
GAN2009a_11a | PIXE |  |  | 8.43 | 62.2 | 0.48 | 1.58 | 1.76 | 15.38 | 6.09 | 0.12 | 0.05 | 2.01 | 0.05 |  | 1.87
GAN2009a_11a | PIXE |  |  | 8.43 | 62.2 | 0.48 | 1.58 | 1.76 | 15.38 | 6.09 | 0.12 | 0.05 | 2.01 | 0.05 |  | 1.87
GAN2009a_12a | PIXE |  |  | 3.7 | 83.18 |  | 1.67 | 0.42 | 3.5 | 5.6 | 0.08 | 0.02 | 1.11 | 0.02 |  | 0.72
GAN2009a_12a | PIXE |  |  | 3.7 | 83.18 |  | 1.67 | 0.42 | 3.5 | 5.6 | 0.08 | 0.02 | 1.11 | 0.02 |  | 0.72
GAN2009a_13a | ICP-AES |  | 5.2 | 1.12 | 66.1 |  |  |  | 2.57 | 5.88 | 0.07 | 0.04 | 0.57 |  |  | 0.79 |  | 0.09 | 0.02 | [5 empty] | 18.27
GAN2009a_13a | ICP-AES |  | 5.2 | 1.12 | 66.1 |  |  |  | 2.57 | 5.88 | 0.07 | 0.04 | 0.57 |  |  | 0.79 |  | 0.09 | 0.02 | [5 empty] | 18.27
GAN2009a_14a | ICP-AES |  | 5.02 | 1.99 | 65.38 |  |  |  | 1.59 | 8.88 | 0.02 | 0.04 | 1.03 |  |  | 0.01 |  | 1.93 | 0.01 | [5 empty] | 11.54 | 0.72
GAN2009a_14a | ICP-AES |  | 5.02 | 1.99 | 65.38 |  |  |  | 1.59 | 8.88 | 0.02 | 0.04 | 1.03 |  |  | 0.01 |  | 1.93 | 0.01 | [5 empty] | 11.54 | 0.72
GAN2009a_15a | ICP-AES |  | 2.67 | 1.36 | 64.31 |  |  |  | 2.42 | 4.8 | 0.07 | 0.02 | 1.1 |  |  | 0 |  | 9.01 | 0.01 | [5 empty] | 12.05 | 1.6
GAN2009a_15a | ICP-AES |  | 2.67 | 1.36 | 64.31 |  |  |  | 2.42 | 4.8 | 0.07 | 0.02 | 1.1 |  |  | 0 |  | 9.01 | 0.01 | [5 empty] | 12.05 | 1.6
GAN2009a_16a | ICP-AES |  | 3.66 | 1.44 | 65.19 |  |  |  | 2.93 | 6.65 | 0.13 | 0.03 | 0.86 |  |  | 0.76 |  | 0.02 | 0.02 | [5 empty] | 15.27
GAN2009a_16a | ICP-AES |  | 3.66 | 1.44 | 65.19 |  |  |  | 2.93 | 6.65 | 0.13 | 0.03 | 0.86 |  |  | 0.76 |  | 0.02 | 0.02 | [5 empty] | 15.27
GAN2009a_17a | ICP-AES |  | 4.58 | 1.89 | 66.11 |  |  |  | 2.19 | 6.61 | 0.17 | 0.03 | 1.07 |  |  | 0.9 |  | 0.62 | 0.01 | [5 empty] | 14.29 | 1.44
GAN2009a_17a | ICP-AES |  | 4.58 | 1.89 | 66.11 |  |  |  | 2.19 | 6.61 | 0.17 | 0.03 | 1.07 |  |  | 0.9 |  | 0.62 | 0.01 | [5 empty] | 14.29 | 1.44
GAN2009a_18a | ICP-AES |  | 3.35 | 1.43 | 75.44 |  |  |  | 1.51 | 7.74 | 0.11 | 0.02 | 0.34 |  |  | 0.56 |  | 0.02 | 0.01 | [5 empty] | 9.08 | 0.03
GAN2009a_18a | ICP-AES |  | 3.35 | 1.43 | 75.44 |  |  |  | 1.51 | 7.74 | 0.11 | 0.02 | 0.34 |  |  | 0.56 |  | 0.02 | 0.01 | [5 empty] | 9.08 | 0.03
GAN2009a_19a | ICP-AES |  | 4.03 | 0.87 | 68.88 |  |  |  | 2.2 | 6.11 | 0.04 | 0.08 | 0.56 |  |  | 1.1 |  | 0.02 | 0.01 | [5 empty] | 15.93 | 0.01
GAN2009a_19a | ICP-AES |  | 4.03 | 0.87 | 68.88 |  |  |  | 2.2 | 6.11 | 0.04 | 0.08 | 0.56 |  |  | 1.1 |  | 0.02 | 0.01 | [5 empty] | 15.93 | 0.01
GAN2009a_20a | PIXE |  |  | 3.27 | 51.84 | 2.43 |  |  | 0.17 | 1.3 |  |  | 0.68 |  |  | 2.81 |  | 28.89 | 8.46
GAN2009a_20a | PIXE |  |  | 3.27 | 51.84 | 2.43 |  |  | 0.17 | 1.3 |  |  | 0.68 |  |  | 2.81 |  | 28.89 | 8.46
GAN2009a_21a | PIXE |  |  | 7.24 | 45.15 |  |  |  | 1.4 | 0.83 |  |  | 0.61 |  |  | 0.51 |  | 33.85 | 9.54
GAN2009a_21a | PIXE |  |  | 7.24 | 45.15 |  |  |  | 1.4 | 0.83 |  |  | 0.61 |  |  | 0.51 |  | 33.85 | 9.54
GAN2009a_22a | PIXE |  |  | 1.53 | 56.45 |  |  |  | 0.57 | 3.8 |  | 0.34 | 0.66 |  |  | 0.09 |  | 24.1 | 10.34
GAN2009a_22a | PIXE |  |  | 1.53 | 56.45 |  |  |  | 0.57 | 3.8 |  | 0.34 | 0.66 |  |  | 0.09 |  | 24.1 | 10.34
GAN2009a_23a | ICP | 5.29 | 1.79 | 1.09 | 35.06 |  |  |  |  | 2.38 |  |  | 0.3 |  |  | 0.53 |  | 42.28 | 11.71
GAN2009a_23a | ICP | 5.29 | 1.79 | 1.09 | 35.06 |  |  |  |  | 2.38 |  |  | 0.3 |  |  | 0.53 |  | 42.28 | 11.71
GAN2009a_24a | AAS | 0.34 | 0.29 | 3.98 | 77.78 |  |  |  | 14.16 | 0.55 |  | 0.25 | 1.97 | 0.12
GAN2009a_24a | AAS | 0.34 | 0.29 | 3.98 | 77.78 |  |  |  | 14.16 | 0.55 |  | 0.25 | 1.97 | 0.12
GAN2009a_25a | ICP | 4.62 | 0.12 | 0.38 | 39.18 |  |  |  |  | 0.45 |  |  | 0.22 |  |  | 0.13 |  | 37.26 | 15.79
GAN2009a_25a | ICP | 4.62 | 0.12 | 0.38 | 39.18 |  |  |  |  | 0.45 |  |  | 0.22 |  |  | 0.13 |  | 37.26 | 15.79
GAN2009a_26a | ICP | 6.27 | 0.95 | 0.85 | 54.32 |  |  |  | 1.69 | 3.65 |  |  | 0.63 | 0.04 |  |  |  | 17.12 | 11.13
GAN2009a_26a | ICP | 6.27 | 0.95 | 0.85 | 54.32 |  |  |  | 1.69 | 3.65 |  |  | 0.63 | 0.04 |  |  |  | 17.12 | 11.13
GAN2009a_27a | EDX | 9.31 | 2.16 | 1.66 | 45.85 |  |  |  | 0.34 | 0.77 |  |  | 0.14 |  |  |  |  | 27.25 | 12.93
GAN2009a_27a | EDX | 9.31 | 2.16 | 1.66 | 45.85 |  |  |  | 0.34 | 0.77 |  |  | 0.14 |  |  |  |  | 27.25 | 12.93
GAN2009a_28a | ICP | 18.23 | 0.54 | 2.11 | 68.11 |  |  |  | 0.11 | 4.71 |  | 1.3 | 1.04
GAN2009a_28a | ICP | 18.23 | 0.54 | 2.11 | 68.11 |  |  |  | 0.11 | 4.71 |  | 1.3 | 1.04
GAN2009a_29a | EDX | 17.6 | 2.24 | 7.28 | 64.49 |  |  |  | 0.7 | 5.9 |  |  | 0.93
GAN2009a_29a | EDX | 17.6 | 2.24 | 7.28 | 64.49 |  |  |  | 0.7 | 5.9 |  |  | 0.93
GAN2009a_30a | EDX | 17.35 | 2.26 | 4.02 | 65.44 |  |  |  | 0.59 | 8.16 |  |  | 0.87
GAN2009a_30a | EDX | 17.35 | 2.26 | 4.02 | 65.44 |  |  |  | 0.59 | 8.16 |  |  | 0.87
GAN2009a_31a | EDX | 23.48 | 5.28 | 8.59 | 57.38 |  |  |  | 0.84 | 2.62 |  |  | 0.19
GAN2009a_31a | EDX | 23.48 | 5.28 | 8.59 | 57.38 |  |  |  | 0.84 | 2.62 |  |  | 0.19
GAN2009a_32a | EDX | 2.07 | 0.68 | 4.81 | 89.11 |  |  |  | 1.15 |  |  |  | 1.67
GAN2009a_32a | EDX | 2.07 | 0.68 | 4.81 | 89.11 |  |  |  | 1.15 |  |  |  | 1.67
GAN2009a_33a | EDX | 9.16 | 2.07 | 2.33 | 52.26 |  |  |  | 1.48 | 2.31 |  | 1.37 | 0.34 |  |  |  |  | 19.33 | 9.51
GAN2009a_33a | EDX | 9.16 | 2.07 | 2.33 | 52.26 |  |  |  | 1.48 | 2.31 |  | 1.37 | 0.34 |  |  |  |  | 19.33 | 9.51
GAN2009a_34a | EDX |  |  | 4.39 | 78.05 |  |  |  | 13.78 |  |  |  | 1.83
GAN2009a_34a | EDX |  |  | 4.39 | 78.05 |  |  |  | 13.78 |  |  |  | 1.83
GAN2009a_35a |  | 3.72 | 0.21 | 0.46 | 36.57 |  |  |  | 0.1 | 2.1 |  |  | 0.15 |  |  | 0.02 |  | 44.71 | 10.1
GAN2009a_35a |  | 3.72 | 0.21 | 0.46 | 36.57 |  |  |  | 0.1 | 2.1 |  |  | 0.15 |  |  | 0.02 |  | 44.71 | 10.1
GAN2009a_36a |  | 3.35 | 0.4 | 0.43 | 39 |  |  |  | 0.06 | 3.69 |  |  | 0.16 |  |  | 0.84 |  | 37.5 | 14.12
GAN2009a_36a |  | 3.35 | 0.4 | 0.43 | 39 |  |  |  | 0.06 | 3.69 |  |  | 0.16 |  |  | 0.84 |  | 37.5 | 14.12
GAN2009a_37a |  | 3.9 | 0.51 | 0.35 | 38 |  |  |  | 0.19 | 1.1 |  |  | 0.29 |  |  | 0.78 |  | 36.5 | 14
GAN2009a_37a |  | 3.9 | 0.51 | 0.35 | 38 |  |  |  | 0.19 | 1.1 |  |  | 0.29 |  |  | 0.78 |  | 36.5 | 14
GAN2009a_38a |  | 6.82 | 0.27 | 0.46 | 41.2 |  |  |  | 0.25 | 0.42 |  |  | 0.06 |  |  |  |  | 35.72 | 11.43
GAN2009a_38a |  | 6.82 | 0.27 | 0.46 | 41.2 |  |  |  | 0.25 | 0.42 |  |  | 0.06 |  |  |  |  | 35.72 | 11.43
GUO2021_01a | EDXRF | 0.88 | 0.44 | 3.64 | 35.6 | 5.9 |  |  | 1.95 | 5.94 |  | 0.77 | 3.17 | 0.46 |  | 1.09 |  | 24.65 | 15.45 |  |  |  | 0.07
GUO2021_01a | EDXRF | 0.88 | 0.44 | 3.64 | 35.6 | 5.9 |  |  | 1.95 | 5.94 |  | 0.77 | 3.17 | 0.46 |  | 1.09 |  | 24.65 | 15.45 |  |  |  | 0.07
GUO2021_01b | EDXRF | 0.83 | 0.35 | 4.56 | 43.33 | 0.8 |  |  | 2.99 | 3.38 |  | 1.23 | 0.49 | 0.11 |  | 0.14 |  | 25.31 | 16.41 |  |  |  | 0.08
GUO2021_01b | EDXRF | 0.83 | 0.35 | 4.56 | 43.33 | 0.8 |  |  | 2.99 | 3.38 |  | 1.23 | 0.49 | 0.11 |  | 0.14 |  | 25.31 | 16.41 |  |  |  | 0.08
GUO2021_01c | EDXRF | 0.76 | 0.59 | 4.93 | 46.21 | 0.47 |  |  | 3.53 | 2.26 |  | 0.75 | 0.29 |  |  | 0.1 |  | 27.37 | 12.65 |  |  |  | 0.07
GUO2021_01c | EDXRF | 0.76 | 0.59 | 4.93 | 46.21 | 0.47 |  |  | 3.53 | 2.26 |  | 0.75 | 0.29 |  |  | 0.1 |  | 27.37 | 12.65 |  |  |  | 0.07
GUO2021_01d | EDXRF | 0.89 | 0.4 | 2.28 | 26.36 | 10.5 |  |  | 1.7 | 7.93 |  | 0.45 | 4.81 |  |  | 1.68 |  | 26.26 | 16.67 |  |  |  | 0.06
GUO2021_01d | EDXRF | 0.89 | 0.4 | 2.28 | 26.36 | 10.5 |  |  | 1.7 | 7.93 |  | 0.45 | 4.81 |  |  | 1.68 |  | 26.26 | 16.67 |  |  |  | 0.06
GUO2021_02a | EDXRF | 0.73 |  | 5.16 | 52.59 | 1.38 |  |  | 3.37 | 1.4 |  | 0.67 | 0.28 | 0.03 |  | 0.26 |  | 20.95 | 13.12 |  |  |  | 0.06
GUO2021_02a | EDXRF | 0.73 |  | 5.16 | 52.59 | 1.38 |  |  | 3.37 | 1.4 |  | 0.67 | 0.28 | 0.03 |  | 0.26 |  | 20.95 | 13.12 |  |  |  | 0.06
GUO2021_02b | EDXRF | 0.78 | 0.32 | 4.15 | 48.48 | 0.77 |  |  | 2.8 | 1.88 |  | 0.96 | 0.35 | 0.08 |  | 0.17 |  | 27.03 | 12.14 |  |  |  | 0.08
GUO2021_02b | EDXRF | 0.78 | 0.32 | 4.15 | 48.48 | 0.77 |  |  | 2.8 | 1.88 |  | 0.96 | 0.35 | 0.08 |  | 0.17 |  | 27.03 | 12.14 |  |  |  | 0.08
GUO2021_02c | EDXRF | 0.86 | 0.47 | 3.82 | 45.26 | 0.83 |  |  | 2.88 | 2.03 |  | 1.13 | 0.38 |  |  | 0.16 |  | 27.18 | 14.92 |  |  |  | 0.08
GUO2021_02c | EDXRF | 0.86 | 0.47 | 3.82 | 45.26 | 0.83 |  |  | 2.88 | 2.03 |  | 1.13 | 0.38 |  |  | 0.16 |  | 27.18 | 14.92 |  |  |  | 0.08
GUO2021_03a | EDXRF | 0.81 | 0.31 | 3.68 | 54.4 | 0.25 |  |  | 0.86 | 1.39 |  | 0.98 | 0.32 | 0.04 |  | 0.07 |  | 26.24 | 10.57 |  |  |  | 0.07
GUO2021_03a | EDXRF | 0.81 | 0.31 | 3.68 | 54.4 | 0.25 |  |  | 0.86 | 1.39 |  | 0.98 | 0.32 | 0.04 |  | 0.07 |  | 26.24 | 10.57 |  |  |  | 0.07
GUO2021_03b | EDXRF | 0.78 | 0.33 | 3.59 | 51.21 | 0.18 |  |  | 3.04 | 2.22 |  | 0.87 | 0.51 | 0.16 |  | 0.11 |  | 24.42 | 12.47 |  |  |  | 0.12
GUO2021_03b | EDXRF | 0.78 | 0.33 | 3.59 | 51.21 | 0.18 |  |  | 3.04 | 2.22 |  | 0.87 | 0.51 | 0.16 |  | 0.11 |  | 24.42 | 12.47 |  |  |  | 0.12
GUO2021_03c | EDXRF | 0.96 | 0.37 | 3.73 | 50.22 | 0.11 |  |  | 1.81 | 1.49 |  | 0.59 | 0.34 |  |  | 0.08 |  | 30.71 | 9.5 |  |  |  | 0.08
GUO2021_03c | EDXRF | 0.96 | 0.37 | 3.73 | 50.22 | 0.11 |  |  | 1.81 | 1.49 |  | 0.59 | 0.34 |  |  | 0.08 |  | 30.71 | 9.5 |  |  |  | 0.08
GUO2021_03d | EDXRF | 0.87 | 0.21 | 3.86 | 48.08 | 0.17 |  |  | 2.94 | 1.73 |  | 0.68 | 0.63 |  |  | 0.08 |  | 31.96 | 8.7 |  |  |  | 0.08
GUO2021_03d | EDXRF | 0.87 | 0.21 | 3.86 | 48.08 | 0.17 |  |  | 2.94 | 1.73 |  | 0.68 | 0.63 |  |  | 0.08 |  | 31.96 | 8.7 |  |  |  | 0.08
GUO2021_03e | EDXRF | 1.09 | 0.24 | 3.47 | 50.62 | 0.2 |  |  | 0.79 | 1.91 |  | 0.79 | 0.5 | 0.13 |  | 0.08 |  | 27.35 | 12.71 |  |  |  | 0.11
GUO2021_03e | EDXRF | 1.09 | 0.24 | 3.47 | 50.62 | 0.2 |  |  | 0.79 | 1.91 |  | 0.79 | 0.5 | 0.13 |  | 0.08 |  | 27.35 | 12.71 |  |  |  | 0.11
GUO2021_04a | EDXRF | 1.01 | 0.42 | 3.3 | 44.49 | 0.17 |  |  | 1.78 | 2.32 |  | 0.92 | 0.5 | 0.1 |  | 0.12 |  | 33.14 | 11.59 |  |  |  | 0.14
GUO2021_04a | EDXRF | 1.01 | 0.42 | 3.3 | 44.49 | 0.17 |  |  | 1.78 | 2.32 |  | 0.92 | 0.5 | 0.1 |  | 0.12 |  | 33.14 | 11.59 |  |  |  | 0.14
GUO2021_04b | EDXRF | 1.1 | 0.29 | 2.82 | 41.59 | 0.07 |  |  | 0.51 | 2.24 |  | 1.17 | 0.52 | 0.15 |  | 0.12 |  | 35.83 | 13.38 |  |  |  | 0.2
GUO2021_04b | EDXRF | 1.1 | 0.29 | 2.82 | 41.59 | 0.07 |  |  | 0.51 | 2.24 |  | 1.17 | 0.52 | 0.15 |  | 0.12 |  | 35.83 | 13.38 |  |  |  | 0.2
GUO2021_04c | EDXRF | 1.09 | 0.27 | 3.05 | 42.96 | 0.12 |  |  | 0.67 | 2.08 |  | 0.9 | 0.46 |  |  | 0.08 |  | 37.31 | 10.84 |  |  |  | 0.19
GUO2021_04c | EDXRF | 1.09 | 0.27 | 3.05 | 42.96 | 0.12 |  |  | 0.67 | 2.08 |  | 0.9 | 0.46 |  |  | 0.08 |  | 37.31 | 10.84 |  |  |  | 0.19
GUO2021_05a | EDXRF | 0.79 | 0.32 | 4.06 | 47.44 | 1.43 |  |  | 1.57 | 2.67 |  | 0.92 | 0.8 | 0.1 |  | 0.27 |  | 28.46 | 11.11 |  |  |  | 0.06
GUO2021_05a | EDXRF | 0.79 | 0.32 | 4.06 | 47.44 | 1.43 |  |  | 1.57 | 2.67 |  | 0.92 | 0.8 | 0.1 |  | 0.27 |  | 28.46 | 11.11 |  |  |  | 0.06
GUO2021_05b | EDXRF | 1.08 | 0.38 | 3.34 | 36.64 | 0.7 |  |  | 1.58 | 3.29 |  | 1.4 | 0.72 | 0.24 |  | 0.18 |  | 35.43 | 14.86 |  |  |  | 0.17
GUO2021_05b | EDXRF | 1.08 | 0.38 | 3.34 | 36.64 | 0.7 |  |  | 1.58 | 3.29 |  | 1.4 | 0.72 | 0.24 |  | 0.18 |  | 35.43 | 14.86 |  |  |  | 0.17
GUO2021_05c | EDXRF | 1.02 | 0.58 | 3.73 | 38.84 | 0.26 |  |  | 1.33 | 3.81 |  | 1.43 | 0.53 |  |  | 0.12 |  | 34.82 | 13.41 |  |  |  | 0.11
GUO2021_05c | EDXRF | 1.02 | 0.58 | 3.73 | 38.84 | 0.26 |  |  | 1.33 | 3.81 |  | 1.43 | 0.53 |  |  | 0.12 |  | 34.82 | 13.41 |  |  |  | 0.11
GUO2021_05d | EDXRF | 0.93 | 0.48 | 1.1 | 19.21 | 15.69 |  |  | 0.48 | 8.95 |  | 1.23 | 6.75 |  |  | 1.83 |  | 36.2 | 7.04 |  |  |  | 0.09
GUO2021_05d | EDXRF | 0.93 | 0.48 | 1.1 | 19.21 | 15.69 |  |  | 0.48 | 8.95 |  | 1.23 | 6.75 |  |  | 1.83 |  | 36.2 | 7.04 |  |  |  | 0.09
GUO2021_06a | EDXRF | 0.97 | 0.36 | 3.65 | 43.48 | 1.44 |  |  | 1.27 | 2.07 |  | 0.83 | 0.43 | 0.07 |  | 0.12 |  | 33.38 | 11.8 |  |  |  | 0.13
GUO2021_06a | EDXRF | 0.97 | 0.36 | 3.65 | 43.48 | 1.44 |  |  | 1.27 | 2.07 |  | 0.83 | 0.43 | 0.07 |  | 0.12 |  | 33.38 | 11.8 |  |  |  | 0.13
GUO2021_06b | EDXRF | 0.96 | 0.36 | 3.35 | 45.61 | 0.11 |  |  | 0.94 | 2.38 |  | 0.88 | 0.53 | 0.09 |  | 0.09 |  | 34.56 | 9.95 |  |  |  | 0.19
GUO2021_06b | EDXRF | 0.96 | 0.36 | 3.35 | 45.61 | 0.11 |  |  | 0.94 | 2.38 |  | 0.88 | 0.53 | 0.09 |  | 0.09 |  | 34.56 | 9.95 |  |  |  | 0.19
GUO2021_06c | EDXRF | 0.9 | 0.28 | 3.6 | 47.43 | 0.14 |  |  | 0.85 | 2.24 |  | 0.66 | 0.49 |  |  | 0.09 |  | 34.47 | 8.67 |  |  |  | 0.17
GUO2021_06c | EDXRF | 0.9 | 0.28 | 3.6 | 47.43 | 0.14 |  |  | 0.85 | 2.24 |  | 0.66 | 0.49 |  |  | 0.09 |  | 34.47 | 8.67 |  |  |  | 0.17
GUO2021_07a | EDXRF | 0.77 | 0.48 | 4.09 | 48.66 | 0.73 |  |  | 1.83 | 3.57 |  | 0.8 | 0.49 | 0.07 |  | 0.15 |  | 30.06 | 8.05 |  |  |  | 0.25
GUO2021_07a | EDXRF | 0.77 | 0.48 | 4.09 | 48.66 | 0.73 |  |  | 1.83 | 3.57 |  | 0.8 | 0.49 | 0.07 |  | 0.15 |  | 30.06 | 8.05 |  |  |  | 0.25
GUO2021_07b | EDXRF | 0.98 | 0.41 | 3.75 | 46.35 | 0.19 |  |  | 1.77 | 3.78 |  | 0.99 | 0.5 | 0.1 |  | 0.14 |  | 32.29 | 8.48 |  |  |  | 0.27
GUO2021_07b | EDXRF | 0.98 | 0.41 | 3.75 | 46.35 | 0.19 |  |  | 1.77 | 3.78 |  | 0.99 | 0.5 | 0.1 |  | 0.14 |  | 32.29 | 8.48 |  |  |  | 0.27
GUO2021_07c | EDXRF | 0.8 | 0.54 | 3.79 | 50.43 | 1.18 |  |  | 1.05 | 3.35 |  | 0.64 | 0.42 |  |  | 0.16 |  | 29.64 | 7.72 |  |  |  | 0.29
GUO2021_07c | EDXRF | 0.8 | 0.54 | 3.79 | 50.43 | 1.18 |  |  | 1.05 | 3.35 |  | 0.64 | 0.42 |  |  | 0.16 |  | 29.64 | 7.72 |  |  |  | 0.29
LIQ2009_01a | ICP, PIXE | 18.27 | 5.2 | 1.12 | 62.5 | 1.01 |  | 0.68 | 2.57 | 5.88 | 0.07 | 0.04 | 0.57 |  |  | 0.79 | 0.05 | 0.09 | 0.02
LIQ2009_01a | ICP, PIXE | 18.27 | 5.2 | 1.12 | 62.5 | 1.01 |  | 0.68 | 2.57 | 5.88 | 0.07 | 0.04 | 0.57 |  |  | 0.79 | 0.05 | 0.09 | 0.02
LIQ2009_02a | EDXRF |  | 5.6 | 1.6 | 73.99 | 10.79 |  |  |  | 4.68 | 0.09 |  | 0.71 |  |  | 1.2 |  | 0.09 | [12 empty] | 0.04
LIQ2009_02a | EDXRF |  | 5.6 | 1.6 | 73.99 | 10.79 |  |  |  | 4.68 | 0.09 |  | 0.71 |  |  | 1.2 |  | 0.09 | [12 empty] | 0.04
LIQ2009_02b | PIXE |  |  | 0.33 | 83.74 | 4.84 | 1.15 | 0.82 | 0.45 | 5.92 | 0.18 | 0.06 | 1.23 |  |  | 0.94 |  | 0.31
LIQ2009_02b | PIXE |  |  | 0.33 | 83.74 | 4.84 | 1.15 | 0.82 | 0.45 | 5.92 | 0.18 | 0.06 | 1.23 |  |  | 0.94 |  | 0.31
LIQ2009_02c | PIXE |  |  | 3.32 | 22.3 | 3.06 | 3.53 | 0.95 | 0.51 | 60.36 | 0.06 | 0.1 | 2.29 |  |  | 0.19 |  | 3.33
LIQ2009_02c | PIXE |  |  | 3.32 | 22.3 | 3.06 | 3.53 | 0.95 | 0.51 | 60.36 | 0.06 | 0.1 | 2.29 |  |  | 0.19 |  | 3.33
LIQ2009_03a | EDXRF | 2.1 | 7.01 | 2.32 | 72.81 | 0.92 |  |  | 1.25 | 5.18 | 0.13
LIQ2009_03a | EDXRF | 2.1 | 7.01 | 2.32 | 72.81 | 0.92 |  |  | 1.25 | 5.18 | 0.13
LIQ2009_03b | M-PIXE | 2.49 | 6.06 | 2.85 | 77.16 | 1.74 |  |  | 1.04 | 4.12 | 0.17 | 0.74 | 0.92 |  |  | 1.46
LIQ2009_03b | M-PIXE | 2.49 | 6.06 | 2.85 | 77.16 | 1.74 |  |  | 1.04 | 4.12 | 0.17 | 0.74 | 0.92 |  |  | 1.46
LIQ2009_03c | M-PIXE | 1.1 | 4.59 | 3.27 | 69.14 |  |  | 0.12 | 0.43 | 15.79 | 0.13 | 0.1 | 0.68 |  |  | 0.21 |  | 4.4
LIQ2009_03c | M-PIXE | 1.1 | 4.59 | 3.27 | 69.14 |  |  | 0.12 | 0.43 | 15.79 | 0.13 | 0.1 | 0.68 |  |  | 0.21 |  | 4.4
LIQ2009_04a | M-PIXE | 1.96 | 4.77 | 2.7 | 81.07 | 1.88 |  | 0.73 | 1.37 | 3.28 | 0.2 | 0.03 | 1.04 |  |  | 0.61
LIQ2009_04a | M-PIXE | 1.96 | 4.77 | 2.7 | 81.07 | 1.88 |  | 0.73 | 1.37 | 3.28 | 0.2 | 0.03 | 1.04 |  |  | 0.61
LIQ2009_05a | M-PIXE | 2.89 | 2.37 | 1.27 | 50.24 | 1.33 |  | 0.32 | 0.24 | 38.08 | 0.11 | 0.33 | 0.54 |  |  | 1.47
LIQ2009_05a | M-PIXE | 2.89 | 2.37 | 1.27 | 50.24 | 1.33 |  | 0.32 | 0.24 | 38.08 | 0.11 | 0.33 | 0.54 |  |  | 1.47
LIQ2009_06a | ICP, PIXE | 11.54 | 5.02 | 1.99 | 64.54 | 0.13 |  | 0.68 | 1.59 | 8.88 | 0.02 | 0.04 | 1.03 |  |  | 0.01 | 0.02 | 1.93 | 0.01 | [6 empty] | 0.72
LIQ2009_06a | ICP, PIXE | 11.54 | 5.02 | 1.99 | 64.54 | 0.13 |  | 0.68 | 1.59 | 8.88 | 0.02 | 0.04 | 1.03 |  |  | 0.01 | 0.02 | 1.93 | 0.01 | [6 empty] | 0.72
LIQ2009_07a | ICP | 12.05 | 2.67 | 1.36 | 64.31 | 0.34 |  |  | 2.42 | 4.8 | 0.07 | 0.02 | 1.1 |  |  |  | 0.02 | 9.01 | 0.01 | [6 empty] | 1.6
LIQ2009_07a | ICP | 12.05 | 2.67 | 1.36 | 64.31 | 0.34 |  |  | 2.42 | 4.8 | 0.07 | 0.02 | 1.1 |  |  |  | 0.02 | 9.01 | 0.01 | [6 empty] | 1.6
LIQ2009_08a | M-PIXE | 13.06 | 5.03 | 1.76 | 66.42 |  |  |  | 1.11 | 7.55 | 0.04 | 0.02 | 0.96 |  |  | 0.02 | 0.01 | 3.55
LIQ2009_08a | M-PIXE | 13.06 | 5.03 | 1.76 | 66.42 |  |  |  | 1.11 | 7.55 | 0.04 | 0.02 | 0.96 |  |  | 0.02 | 0.01 | 3.55
LIQ2009_09a | ICP, PIXE | 15.27 | 3.66 | 1.44 | 64.14 | 2.53 |  | 1.33 | 2.93 | 6.65 | 0.13 | 0.03 | 0.86 |  |  | 0.76 | 0.06 | 0.02 | 0.02
LIQ2009_09a | ICP, PIXE | 15.27 | 3.66 | 1.44 | 64.14 | 2.53 |  | 1.33 | 2.93 | 6.65 | 0.13 | 0.03 | 0.86 |  |  | 0.76 | 0.06 | 0.02 | 0.02
LIQ2009_10a | ICP | 14.5 | 3.1 | 0.53 | 71.37 |  |  |  | 1.65 | 6.55 | 0.03 | 0.03 | 0.66 |  |  | 1.16 | 0.05 | 0.3 | 0.01
LIQ2009_10a | ICP | 14.5 | 3.1 | 0.53 | 71.37 |  |  |  | 1.65 | 6.55 | 0.03 | 0.03 | 0.66 |  |  | 1.16 | 0.05 | 0.3 | 0.01
LIQ2009_11a | ICP | 14.29 | 4.58 | 1.89 | 66.11 |  |  |  | 2.19 | 6.61 | 0.17 | 0.03 | 1.07 |  |  | 0.9 | 0.05 | 0.62 | 0.01 | [6 empty] | 1.44
LIQ2009_11a | ICP | 14.29 | 4.58 | 1.89 | 66.11 |  |  |  | 2.19 | 6.61 | 0.17 | 0.03 | 1.07 |  |  | 0.9 | 0.05 | 0.62 | 0.01 | [6 empty] | 1.44
LIQ2009_12a | PIXE |  |  | 0.57 | 78.44 | 0.91 | 1.14 | 1.23 | 4.55 | 10.06 | 0.06 | 0.05 | 0.95 |  |  | 1.97
LIQ2009_12a | PIXE |  |  | 0.57 | 78.44 | 0.91 | 1.14 | 1.23 | 4.55 | 10.06 | 0.06 | 0.05 | 0.95 |  |  | 1.97
LIQ2009_13a | M-PIXE | 3.16 | 2.61 | 7.72 | 69.98 | 2.76 | 1.92 | 0.6 | 1.49 | 4.4 | 0.34 | 0.17 | 1.92 |  |  | 0.46 | 0.04 | 2.34
LIQ2009_13a | M-PIXE | 3.16 | 2.61 | 7.72 | 69.98 | 2.76 | 1.92 | 0.6 | 1.49 | 4.4 | 0.34 | 0.17 | 1.92 |  |  | 0.46 | 0.04 | 2.34
LIQ2009_14a | ICP | 9.08 | 3.35 | 1.43 | 75.44 |  |  |  | 1.51 | 7.74 | 0.11 | 0.02 | 0.34 |  |  | 0.56 | 0.11 | 0.02 | 0.01 | [6 empty] | 0.03
LIQ2009_14a | ICP | 9.08 | 3.35 | 1.43 | 75.44 |  |  |  | 1.51 | 7.74 | 0.11 | 0.02 | 0.34 |  |  | 0.56 | 0.11 | 0.02 | 0.01 | [6 empty] | 0.03
LIQ2009_15a | M-PIXE | 9 | 5.14 | 2.95 | 71.45 | 0.47 | 1.55 | 0.41 | 1.58 | 5.71 | 0.15 | 0.03 | 0.56 |  |  | 0.95 | 0.06
LIQ2009_15a | M-PIXE | 9 | 5.14 | 2.95 | 71.45 | 0.47 | 1.55 | 0.41 | 1.58 | 5.71 | 0.15 | 0.03 | 0.56 |  |  | 0.95 | 0.06
LIQ2009_16a | ICP | 0.99 | 2.52 | 1.23 | 87.52 |  |  |  | 0.22 | 5.35 | 0.14 | 0.03 | 0.48 |  |  | 1.35 | 0.06 | 0.06 | 0.01 | [6 empty] | 0.01
LIQ2009_16a | ICP | 0.99 | 2.52 | 1.23 | 87.52 |  |  |  | 0.22 | 5.35 | 0.14 | 0.03 | 0.48 |  |  | 1.35 | 0.06 | 0.06 | 0.01 | [6 empty] | 0.01
LIQ2009_17a | ICP | 10.22 | 3.17 | 1.49 | 75.03 | 0.32 |  |  | 1.91 | 4.17 | 0.13 | 0.72 | 0.74 |  |  | 1.68 | 0.05 | 0.03 | 0.03 | [6 empty] | 0.28
LIQ2009_17a | ICP | 10.22 | 3.17 | 1.49 | 75.03 | 0.32 |  |  | 1.91 | 4.17 | 0.13 | 0.72 | 0.74 |  |  | 1.68 | 0.05 | 0.03 | 0.03 | [6 empty] | 0.28
LIQ2009_18a | M-PIXE | 9 | 5.14 | 2.95 | 71.45 | 0.47 |  | 0.41 | 1.58 | 5.71 | 0.15 | 0.03 | 0.56 |  |  | 0.95 | 0.06
LIQ2009_18a | M-PIXE | 9 | 5.14 | 2.95 | 71.45 | 0.47 |  | 0.41 | 1.58 | 5.71 | 0.15 | 0.03 | 0.56 |  |  | 0.95 | 0.06
LIQ2009_19a | M-PIXE | 1.96 | 19.16 | 0.93 | 68.58 | 0.49 |  | 0.43 | 0.54 | 5.95 | 0.21 | 0.03 | 0.52 |  |  | 0.72
LIQ2009_19a | M-PIXE | 1.96 | 19.16 | 0.93 | 68.58 | 0.49 |  | 0.43 | 0.54 | 5.95 | 0.21 | 0.03 | 0.52 |  |  | 0.72
LIQ2009_20a | M-PIXE | 5.92 | 4.57 | 2.75 | 69.34 | 0.53 |  | 0.39 | 1.73 | 11.44 | 0.49 | 0.03 | 0.89 |  |  | 0.95
LIQ2009_20a | M-PIXE | 5.92 | 4.57 | 2.75 | 69.34 | 0.53 |  | 0.39 | 1.73 | 11.44 | 0.49 | 0.03 | 0.89 |  |  | 0.95
LIQ2009_21a | M-PIXE | 1.07 | 3.5 | 2.76 | 80.49 | 0.77 |  | 0.31 | 0.46 | 6.27 | 0.2 | 0.16 | 1.13 |  |  | 2.4
LIQ2009_21a | M-PIXE | 1.07 | 3.5 | 2.76 | 80.49 | 0.77 |  | 0.31 | 0.46 | 6.27 | 0.2 | 0.16 | 1.13 |  |  | 2.4
LIQ2009_22a | EDXRF | 9.17 | 3.87 | 3 | 73.83 | 0.37 |  |  | 1.96 | 5.19 | 0.05 | 0.07 | 0.59 |  |  | 1.04 | 0.03 | 0.09 | 0.01
LIQ2009_22a | EDXRF | 9.17 | 3.87 | 3 | 73.83 | 0.37 |  |  | 1.96 | 5.19 | 0.05 | 0.07 | 0.59 |  |  | 1.04 | 0.03 | 0.09 | 0.01
LIQ2009_22b | ICP | 15.93 | 4.03 | 0.87 | 68.88 |  |  |  | 2.2 | 6.11 | 0.04 | 0.08 | 0.56 |  |  | 1.1 | 0.05 | 0.02 | 0.01 | [6 empty] | 0.01
LIQ2009_22b | ICP | 15.93 | 4.03 | 0.87 | 68.88 |  |  |  | 2.2 | 6.11 | 0.04 | 0.08 | 0.56 |  |  | 1.1 | 0.05 | 0.02 | 0.01 | [6 empty] | 0.01
LIQ2009_23a | ICP | 0.82 | 0.36 | 1.63 | 77.92 |  |  |  | 15.6 | 1.97 | 0.12 | 0.01 | 0.57 |  |  | 0.91 | 0.02 | 0.01 | 0.03
LIQ2009_23a | ICP | 0.82 | 0.36 | 1.63 | 77.92 |  |  |  | 15.6 | 1.97 | 0.12 | 0.01 | 0.57 |  |  | 0.91 | 0.02 | 0.01 | 0.03
LIQ2009_24a | ICP | 0.81 | 0.47 | 1.63 | 78.71 |  |  |  | 14.18 | 2.36 | 0.06 | 0.02 | 0.43 |  |  | 1.19 | 0.06 | 0.01 | 0.02 | [6 empty] | 0.02
LIQ2009_24a | ICP | 0.81 | 0.47 | 1.63 | 78.71 |  |  |  | 14.18 | 2.36 | 0.06 | 0.02 | 0.43 |  |  | 1.19 | 0.06 | 0.01 | 0.02 | [6 empty] | 0.02
LIQ2009_25a | ICP, PIXE | 18.71 | 2.74 | 4.42 | 63.09 | 0.41 |  | 1.11 | 2.27 | 4.66 | 0.17 | 0.05 | 0.67 |  |  | 1.33 | 0.05 | 0.02 | 0.11 | [6 empty] | 0.05
LIQ2009_25a | ICP, PIXE | 18.71 | 2.74 | 4.42 | 63.09 | 0.41 |  | 1.11 | 2.27 | 4.66 | 0.17 | 0.05 | 0.67 |  |  | 1.33 | 0.05 | 0.02 | 0.11 | [6 empty] | 0.05
LIQ2009_26a | ICP | 17.36 | 3.76 | 4.23 | 62.66 |  |  |  | 3.86 | 6.38 | 0.16 | 0.06 | 0.8 |  |  | 0.56 | 0.01 |  | 0.1
LIQ2009_26a | ICP | 17.36 | 3.76 | 4.23 | 62.66 |  |  |  | 3.86 | 6.38 | 0.16 | 0.06 | 0.8 |  |  | 0.56 | 0.01 |  | 0.1
LIQ2009_27a | М-РГХЕ | 3.53 | 3.57 | 6.62 | 72.41 | 0.75 |  | 1.51 | 4.62 | 4.81 | 0.25 | 0.06 | 0.96 |  |  | 0.37
LIQ2009_27a | М-РГХЕ | 3.53 | 3.57 | 6.62 | 72.41 | 0.75 |  | 1.51 | 4.62 | 4.81 | 0.25 | 0.06 | 0.96 |  |  | 0.37
LIQ2009_28a | ICP | 2.2 | 0.28 | 1 | 20.18 | 0.11 |  |  | 0.36 | 1.9 | 0.05 | 0.01 | 12.03 |  |  | 0.06 |  | 47.14 | 14.62 | [6 empty] | 0.04
LIQ2009_28a | ICP | 2.2 | 0.28 | 1 | 20.18 | 0.11 |  |  | 0.36 | 1.9 | 0.05 | 0.01 | 12.03 |  |  | 0.06 |  | 47.14 | 14.62 | [6 empty] | 0.04
LIQ2009_29a | М-РГХЕ | 3.78 | 3.16 | 5.57 | 70.03 | 0.44 |  | 1 | 4.41 | 5.66 | 0.4 | 0.31 | 1.97 |  |  | 2.92
LIQ2009_29a | М-РГХЕ | 3.78 | 3.16 | 5.57 | 70.03 | 0.44 |  | 1 | 4.41 | 5.66 | 0.4 | 0.31 | 1.97 |  |  | 2.92
LIQ2009_30a | M-PIXE | 3.03 | 1 | 8.04 | 74.69 | 0.91 |  | 0.57 | 7.68 | 2.69 | 0.12 | 0 | 0.87 |  |  | 0.02
LIQ2009_30a | M-PIXE | 3.03 | 1 | 8.04 | 74.69 | 0.91 |  | 0.57 | 7.68 | 2.69 | 0.12 | 0 | 0.87 |  |  | 0.02
LIQ2009_31a | M-PIXE | 0.12 | 0.84 | 2.83 | 77.71 | 0.69 |  | 0.21 | 1.01 | 13.75 | 0.15 | 0 | 0.86 |  |  | 1.31
LIQ2009_31a | M-PIXE | 0.12 | 0.84 | 2.83 | 77.71 | 0.69 |  | 0.21 | 1.01 | 13.75 | 0.15 | 0 | 0.86 |  |  | 1.31
LIQ2009a_01a | ICP-AES | 0.2 | 0.3 | 2.87 | 78.71 |  |  |  | 14.04 | 0.88 | 0.17 | 1.01 | 1.23 |  |  | 0.12 |  | 0.34 | 0.13
LIQ2009a_01a | ICP-AES | 0.2 | 0.3 | 2.87 | 78.71 |  |  |  | 14.04 | 0.88 | 0.17 | 1.01 | 1.23 |  |  | 0.12 |  | 0.34 | 0.13
LIQ2009a_02a | ICP-AES | 8.25 | 0.32 | 2.14 | 76.94 |  |  |  | 5.36 | 1.01 | 0.1 |  | 0.73 |  |  |  | 0.57 | 10.87 | [32 empty] | 0.73
LIQ2009a_02a | ICP-AES | 8.25 | 0.32 | 2.14 | 76.94 |  |  |  | 5.36 | 1.01 | 0.1 |  | 0.73 |  |  |  | 0.57 | 10.87 | [32 empty] | 0.73
LIQ2009a_03a | ICP-AES | 0.47 | 0.27 | 1.6 | 82.25 | 0.45 |  |  | 12.96 | 1.19 | 0.15 | 0.04 | 0.59 | [5 empty] | 0.03
LIQ2009a_03a | ICP-AES | 0.47 | 0.27 | 1.6 | 82.25 | 0.45 |  |  | 12.96 | 1.19 | 0.15 | 0.04 | 0.59 | [5 empty] | 0.03
LIQ2009a_04a | PIXE |  |  | 4.18 | 92.06 | 0 |  | 0.18 | 1.44 | 1.35 | 0.04 |  | 0.56
LIQ2009a_04a | PIXE |  |  | 4.18 | 92.06 | 0 |  | 0.18 | 1.44 | 1.35 | 0.04 |  | 0.56
LIQ2009a_05a | PIXE |  |  | 3.84 | 90.75 |  |  | 0.23 | 1.23 | 2.52 | 0.11 | 0.38 | 0.6
LIQ2009a_05a | PIXE |  |  | 3.84 | 90.75 |  |  | 0.23 | 1.23 | 2.52 | 0.11 | 0.38 | 0.6
LIQ2009a_06a | PIXE |  |  | 3.42 | 91.56 |  |  | 0.12 | 1.04 | 2.83 | 0.1 | 0.08 | 0.64
LIQ2009a_06a | PIXE |  |  | 3.42 | 91.56 |  |  | 0.12 | 1.04 | 2.83 | 0.1 | 0.08 | 0.64
LIQ2009a_07a | PIXE |  |  | 4.15 | 89.3 | 0.1 |  | 0.21 | 1.34 | 3.21 | 0.18 | 0.11 | 0.8 |  |  | 0.01
LIQ2009a_07a | PIXE |  |  | 4.15 | 89.3 | 0.1 |  | 0.21 | 1.34 | 3.21 | 0.18 | 0.11 | 0.8 |  |  | 0.01
LIQ2009a_08a | PIXE |  |  | 5.97 | 86.11 |  |  | 0.14 | 1.35 | 3.86 | 0.14 | 0.88 | 0.99 | 0.05 |  | 0.09
LIQ2009a_08a | PIXE |  |  | 5.97 | 86.11 |  |  | 0.14 | 1.35 | 3.86 | 0.14 | 0.88 | 0.99 | 0.05 |  | 0.09
LIQ2009a_09a | PIXE |  |  | 6.34 | 68.72 | 1.18 |  | 0.13 | 14.57 | 2.15 | 0.2 | 0.3 | 2.01 | 0.02 |  | 3.27 |  | 0.61
LIQ2009a_09a | PIXE |  |  | 6.34 | 68.72 | 1.18 |  | 0.13 | 14.57 | 2.15 | 0.2 | 0.3 | 2.01 | 0.02 |  | 3.27 |  | 0.61
LIQ2009a_10a | PIXE |  |  | 6.61 | 74.33 | 0.03 |  | 0.08 | 12.8 | 0.41 | 0.21 | 4.11 | 0.72 |  |  | 0.17
LIQ2009a_10a | PIXE |  |  | 6.61 | 74.33 | 0.03 |  | 0.08 | 12.8 | 0.41 | 0.21 | 4.11 | 0.72 |  |  | 0.17
LIQ2009a_11a | PIXE |  |  | 7.84 | 79.54 |  |  | 0.08 | 8.75 | 0.37 | 0.28 | 1.34 | 1.25 | 0.03 |  | 0.03
LIQ2009a_11a | PIXE |  |  | 7.84 | 79.54 |  |  | 0.08 | 8.75 | 0.37 | 0.28 | 1.34 | 1.25 | 0.03 |  | 0.03
LIQ2009a_12a | PIXE |  |  | 8.71 | 77.46 |  |  | 0.17 | 9.92 | 0.46 | 0.28 | 0.85 | 1.59 | 0.01 |  | 0.12
LIQ2009a_12a | PIXE |  |  | 8.71 | 77.46 |  |  | 0.17 | 9.92 | 0.46 | 0.28 | 0.85 | 1.59 | 0.01 |  | 0.12
LIQ2009a_13a | PIXE |  |  | 7.03 | 80.41 |  |  | 0.36 | 7.95 | 0.84 | 0.23 | 0.06 | 0.99 | 0.02 |  | 1.75
LIQ2009a_13a | PIXE |  |  | 7.03 | 80.41 |  |  | 0.36 | 7.95 | 0.84 | 0.23 | 0.06 | 0.99 | 0.02 |  | 1.75
LIQ2009a_14a | PIXE |  |  | 8.75 | 77.19 |  |  | 0.39 | 9.86 | 0.25 | 0.3 | 1.08 | 1.58 | 0.05 |  | 0.29
LIQ2009a_14a | PIXE |  |  | 8.75 | 77.19 |  |  | 0.39 | 9.86 | 0.25 | 0.3 | 1.08 | 1.58 | 0.05 |  | 0.29
LIQ2009a_15a | PIXE |  |  | 8.35 | 82.13 |  |  | 0.49 | 5.02 | 0.75 | 0.23 | 0.05 | 0.86 | 0.02 |  | 1.44
LIQ2009a_15a | PIXE |  |  | 8.35 | 82.13 |  |  | 0.49 | 5.02 | 0.75 | 0.23 | 0.05 | 0.86 | 0.02 |  | 1.44
LIQ2009a_16a | PIXE |  |  | 3.24 | 91.93 |  |  | 0.11 | 2.11 | 1.5 | 0.18 | 0.09 | 0.66 | 0.02
LIQ2009a_16a | PIXE |  |  | 3.24 | 91.93 |  |  | 0.11 | 2.11 | 1.5 | 0.18 | 0.09 | 0.66 | 0.02
LIQ2009a_17a | PIXE |  |  | 2.96 | 91.54 |  |  | 0.24 | 2.7 | 1.32 | 0.14 | 0.06 | 0.67 |  |  | 0.02
LIQ2009a_17a | PIXE |  |  | 2.96 | 91.54 |  |  | 0.24 | 2.7 | 1.32 | 0.14 | 0.06 | 0.67 |  |  | 0.02
LIQ2009a_18a | PIXE |  |  | 4.7 | 81.83 |  |  | 0.05 | 10.01 | 0.25 | 0.2 | 1.19 | 1.22 | 0.09 |  | 0.11
LIQ2009a_18a | PIXE |  |  | 4.7 | 81.83 |  |  | 0.05 | 10.01 | 0.25 | 0.2 | 1.19 | 1.22 | 0.09 |  | 0.11
LIQ2009a_19a | PIXE |  |  | 5.52 | 82.34 |  |  | 0.09 | 7.95 | 0.6 | 0.2 | 1.14 | 1.27 | 0.06 |  | 0.03 |  | 0.4
LIQ2009a_19a | PIXE |  |  | 5.52 | 82.34 |  |  | 0.09 | 7.95 | 0.6 | 0.2 | 1.14 | 1.27 | 0.06 |  | 0.03 |  | 0.4
LIQ2009a_20a | PIXE |  |  | 5.15 | 77 | 0.44 |  | 0.32 | 1.66 | 1.12 | 0.09 | 0.05 | 0.87 | 0.02 |  | 2.34 |  | 10.33
LIQ2009a_20a | PIXE |  |  | 5.15 | 77 | 0.44 |  | 0.32 | 1.66 | 1.12 | 0.09 | 0.05 | 0.87 | 0.02 |  | 2.34 |  | 10.33
LIQ2009a_20b | ICP-AES | 10.14 | 0.43 | 2.23 | 65.27 | 0.25 |  |  | 6.39 | 1.04 | 0.1 | 0.04 | 0.76 |  |  | 2.11 | 0.61 | 10.6 | 0.03
LIQ2009a_20b | ICP-AES | 10.14 | 0.43 | 2.23 | 65.27 | 0.25 |  |  | 6.39 | 1.04 | 0.1 | 0.04 | 0.76 |  |  | 2.11 | 0.61 | 10.6 | 0.03
LIQ2009a_21a | PIXE |  |  | 6.61 | 75.78 | 5.46 |  | 0.63 | 2.46 | 1.12 | 0.09 | 0.03 | 0.85 | 0.02 |  | 2.71
LIQ2009a_21a | PIXE |  |  | 6.61 | 75.78 | 5.46 |  | 0.63 | 2.46 | 1.12 | 0.09 | 0.03 | 0.85 | 0.02 |  | 2.71
LIQ2009a_22a | PIXE |  |  | 3.07 | 78.43 |  |  |  | 3.96 | 6.02 | 0.11 | 0.04 | 5.04 | 0.04 |  | 0.89
LIQ2009a_22a | PIXE |  |  | 3.07 | 78.43 |  |  |  | 3.96 | 6.02 | 0.11 | 0.04 | 5.04 | 0.04 |  | 0.89
LIQ2009a_23a | ICP-AES | 0.68 | 0.38 | 1.64 | 79.55 | 0.5 |  |  | 15.03 | 1.32 | 0.15 | 0.05 | 0.6 |  |  | 0.01 | 0.06 |  | 0.03
LIQ2009a_23a | ICP-AES | 0.68 | 0.38 | 1.64 | 79.55 | 0.5 |  |  | 15.03 | 1.32 | 0.15 | 0.05 | 0.6 |  |  | 0.01 | 0.06 |  | 0.03
LIQ2009a_24a | ICP-AES | 0.62 | 0.35 | 1.64 | 80.69 | 0.57 |  |  | 13.92 | 1.26 | 0.15 | 0.05 | 0.62 |  |  | 0.01 | 0.06 | 0.03 | 0.03
LIQ2009a_24a | ICP-AES | 0.62 | 0.35 | 1.64 | 80.69 | 0.57 |  |  | 13.92 | 1.26 | 0.15 | 0.05 | 0.62 |  |  | 0.01 | 0.06 | 0.03 | 0.03
LIQ2009a_25a | ICP-AES | 0.34 | 0.41 | 2.91 | 74.89 | 0.3 |  |  | 16.32 | 0.88 | 0.2 | 1.33 | 1.25 |  |  | 0.05 | 0.07 | 0.74 | 0.31
LIQ2009a_25a | ICP-AES | 0.34 | 0.41 | 2.91 | 74.89 | 0.3 |  |  | 16.32 | 0.88 | 0.2 | 1.33 | 1.25 |  |  | 0.05 | 0.07 | 0.74 | 0.31
LIQ2009a_26a | ICP-AES | 8.79 | 0.41 | 2.08 | 76.74 | 0.25 |  |  | 7.33 | 1.05 | 0.08 | 0.03 | 0.69 |  |  | 0.06 | 0.58 | 1.89 | 0.02
LIQ2009a_26a | ICP-AES | 8.79 | 0.41 | 2.08 | 76.74 | 0.25 |  |  | 7.33 | 1.05 | 0.08 | 0.03 | 0.69 |  |  | 0.06 | 0.58 | 1.89 | 0.02
LIQ2009a_27a | ICP-AES | 0.38 | 0.25 | 3.23 | 79.51 | 0.09 |  |  | 13.44 | 0.32 | 0.18 | 1.21 | 1.11 |  |  | 0.06 | 0.09 | 0.01 | 0.12
LIQ2009a_27a | ICP-AES | 0.38 | 0.25 | 3.23 | 79.51 | 0.09 |  |  | 13.44 | 0.32 | 0.18 | 1.21 | 1.11 |  |  | 0.06 | 0.09 | 0.01 | 0.12
LIQ2009a_28a | PIXE |  |  | 3.55 | 90.91 | 0.12 |  | 0.18 | 2.76 | 1.46 | 0.17 | 0.03 | 0.75
LIQ2009a_28a | PIXE |  |  | 3.55 | 90.91 | 0.12 |  | 0.18 | 2.76 | 1.46 | 0.17 | 0.03 | 0.75
LIQ2009a_29a | PIXE |  |  | 4.91 | 89.72 | 0.09 |  | 0.18 | 2.2 | 1.76 | 0.09 | 0.1 | 0.77 | 0.02
LIQ2009a_29a | PIXE |  |  | 4.91 | 89.72 | 0.09 |  | 0.18 | 2.2 | 1.76 | 0.09 | 0.1 | 0.77 | 0.02
LIQ2009a_30a | PIXE |  |  | 4.54 | 81.09 |  |  | 0.12 | 8.42 | 1.12 | 0.2 | 2.28 | 1.86 | 0.13 |  | 0.05
LIQ2009a_30a | PIXE |  |  | 4.54 | 81.09 |  |  | 0.12 | 8.42 | 1.12 | 0.2 | 2.28 | 1.86 | 0.13 |  | 0.05
LIQ2009a_31a | PIXE |  |  | 4.62 | 51.74 | 0.72 |  | 2.27 | 0.14 | 0.86 |  | 0.05 | 0.34 | 0.03 |  | 0.03 |  | 23.16 | 16.06
LIQ2009a_31a | PIXE |  |  | 4.62 | 51.74 | 0.72 |  | 2.27 | 0.14 | 0.86 |  | 0.05 | 0.34 | 0.03 |  | 0.03 |  | 23.16 | 16.06
LIQ2009a_32a | PIXE |  |  | 7.89 | 81.39 |  |  | 0.06 | 8.1 | 0.19 | 0.21 | 0.87 | 0.82 | 0.05 |  | 0.02
LIQ2009a_32a | PIXE |  |  | 7.89 | 81.39 |  |  | 0.06 | 8.1 | 0.19 | 0.21 | 0.87 | 0.82 | 0.05 |  | 0.02
LIQ2009a_33a | PIXE |  |  | 7.6 | 80.9 |  |  | 0.1 | 7.98 | 0.69 | 0.23 | 0.05 | 0.82 | 0.02 |  | 1.4
LIQ2009a_33a | PIXE |  |  | 7.6 | 80.9 |  |  | 0.1 | 7.98 | 0.69 | 0.23 | 0.05 | 0.82 | 0.02 |  | 1.4
LIQ2009a_34a | PIXE |  |  | 7.37 | 78.34 |  |  | 0.04 | 10.86 | 0.28 | 0.21 | 0.07 | 0.76 | 0.02 |  | 1.66
LIQ2009a_34a | PIXE |  |  | 7.37 | 78.34 |  |  | 0.04 | 10.86 | 0.28 | 0.21 | 0.07 | 0.76 | 0.02 |  | 1.66
LIQ2009a_35a | PIXE |  |  | 6.77 | 87.56 |  |  | 0.26 | 3.33 | 0.78 | 0.15 |  | 0.67 |  |  | 0.02
LIQ2009a_35a | PIXE |  |  | 6.77 | 87.56 |  |  | 0.26 | 3.33 | 0.78 | 0.15 |  | 0.67 |  |  | 0.02
LIQ2009a_36a | PIXE |  |  | 3.9 | 88.14 |  |  | 0.16 | 2.99 | 1.15 | 0.18 | 1.58 | 1.54 | 0.07 |  | 0.02
LIQ2009a_36a | PIXE |  |  | 3.9 | 88.14 |  |  | 0.16 | 2.99 | 1.15 | 0.18 | 1.58 | 1.54 | 0.07 |  | 0.02
LIQ2009a_37a | PIXE |  |  | 4.22 | 89.63 |  |  | 0.19 | 1.78 | 1.16 | 0.18 | 1.27 | 1.18 | 0.07 |  | 0.02
LIQ2009a_37a | PIXE |  |  | 4.22 | 89.63 |  |  | 0.19 | 1.78 | 1.16 | 0.18 | 1.27 | 1.18 | 0.07 |  | 0.02
LIQ2009a_38a | ICP-AES | 0.55 | 0.3 | 1.61 | 81.22 | 0.46 |  |  | 13.71 | 1.33 | 0.15 | 0.04 | 0.6 | [5 empty] | 0.03
LIQ2009a_38a | ICP-AES | 0.55 | 0.3 | 1.61 | 81.22 | 0.46 |  |  | 13.71 | 1.33 | 0.15 | 0.04 | 0.6 | [5 empty] | 0.03
LIQ2009a_38b | PIXE |  | 0.77 | 3.11 | 89.96 | 0.82 |  | 0.19 | 2.62 | 1.39 | 0.16 | 0.06 | 0.73
LIQ2009a_38b | PIXE |  | 0.77 | 3.11 | 89.96 | 0.82 |  | 0.19 | 2.62 | 1.39 | 0.16 | 0.06 | 0.73
LIQ2009a_38c | EDX | 0.36 | 0.4 | 4.68 | 89.31 |  |  | 0.36 | 1.78 | 1.75 |  |  | 1.36
LIQ2009a_38c | EDX | 0.36 | 0.4 | 4.68 | 89.31 |  |  | 0.36 | 1.78 | 1.75 |  |  | 1.36
LIQ2009a_39a | PIXE | 1.25 | 0.99 | 5.33 | 78.03 | 0.51 |  | 0.13 | 9.84 | 0.8 | 0.18 | 1.05 | 1.64 |  |  | 0.03
LIQ2009a_39a | PIXE | 1.25 | 0.99 | 5.33 | 78.03 | 0.51 |  | 0.13 | 9.84 | 0.8 | 0.18 | 1.05 | 1.64 |  |  | 0.03
LIQ2009a_40a | PIXE | 1.12 | 0.69 | 3.85 | 68.53 |  |  |  | 2.81 | 1.28 | 0.09 | 0.02 | 0.94 |  |  | 3.03 |  | 17.6
LIQ2009a_40a | PIXE | 1.12 | 0.69 | 3.85 | 68.53 |  |  |  | 2.81 | 1.28 | 0.09 | 0.02 | 0.94 |  |  | 3.03 |  | 17.6
LIQ2009a_41a | PIXE |  | 0.37 | 6.98 | 76.04 | 0.43 |  | 0.02 | 11.51 | 0.42 | 0.28 | 2.02 | 1.63 |  |  | 0.02
LIQ2009a_41a | PIXE |  | 0.37 | 6.98 | 76.04 | 0.43 |  | 0.02 | 11.51 | 0.42 | 0.28 | 2.02 | 1.63 |  |  | 0.02
LIQ2009a_42a | PIXE |  | 0.49 | 4.61 | 80.78 | 0.34 |  | 0.06 | 9.42 | 0.44 | 0.21 | 1.55 | 1.17 |  |  | 0.08
LIQ2009a_42a | PIXE |  | 0.49 | 4.61 | 80.78 | 0.34 |  | 0.06 | 9.42 | 0.44 | 0.21 | 1.55 | 1.17 |  |  | 0.08
LIQ2009a_43a | PIXE |  | 0.72 | 4.79 | 85.47 | 0.65 |  | 0.14 | 3.65 | 1.49 | 0.13 | 1.12 | 1.42 |  |  | 0.02
LIQ2009a_43a | PIXE |  | 0.72 | 4.79 | 85.47 | 0.65 |  | 0.14 | 3.65 | 1.49 | 0.13 | 1.12 | 1.42 |  |  | 0.02
LIQ2009a_44a | PIXE |  | 3.1 | 9.54 | 60.04 | 1.04 |  | 0.22 | 15.95 | 4.21 | 0.57 | 0.14 | 2.14 |  |  | 2.81
LIQ2009a_44a | PIXE |  | 3.1 | 9.54 | 60.04 | 1.04 |  | 0.22 | 15.95 | 4.21 | 0.57 | 0.14 | 2.14 |  |  | 2.81
LUE2021_01a | LA‑ICP‑MS | 19.64 | 0.68 | 2.1 | 68.36 |  |  |  | 0.58 | 7.01 |  |  | 2.08
LUE2021_01a | LA‑ICP‑MS | 19.64 | 0.68 | 2.1 | 68.36 |  |  |  | 0.58 | 7.01 |  |  | 2.08
MAB2009_01a | PIXE |  |  | 9.53 | 47.76 | 0 | 7.25 | 1.27 | 4.45 | 2.32 | 0.21 | 0 | 1.72 | 0 |  | 0.1 |  | 18.95 | 6.44 |  |  |  |  | 0
MAB2009_01a | PIXE |  |  | 9.53 | 47.76 | 0 | 7.25 | 1.27 | 4.45 | 2.32 | 0.21 | 0 | 1.72 | 0 |  | 0.1 |  | 18.95 | 6.44 |  |  |  |  | 0
MAB2009_02a | PIXE |  |  | 2.63 | 91.57 | 0 | 0.15 | 0.23 | 2.49 | 1.11 | 0.12 | 0.52 | 1.14 | 0.04 |  | 0 |  | 0 | 0 |  |  |  |  | 0
MAB2009_02a | PIXE |  |  | 2.63 | 91.57 | 0 | 0.15 | 0.23 | 2.49 | 1.11 | 0.12 | 0.52 | 1.14 | 0.04 |  | 0 |  | 0 | 0 |  |  |  |  | 0
MAB2009_03a | PIXE |  |  | 3.01 | 81.27 | 0 | 2.39 | 0.22 | 4.76 | 1.24 | 0.54 | 3.39 | 2.95 | 0.17 |  | 0.06 |  | 0 | 0 |  |  |  |  | 0
MAB2009_03a | PIXE |  |  | 3.01 | 81.27 | 0 | 2.39 | 0.22 | 4.76 | 1.24 | 0.54 | 3.39 | 2.95 | 0.17 |  | 0.06 |  | 0 | 0 |  |  |  |  | 0
MAB2009_04a | PIXE |  |  | 4.02 | 88.64 | 0 | 0.98 | 0.27 | 2.56 | 1.34 | 0.16 | 0.57 | 1.4 | 0.01 |  | 0.04 |  | 0 | 0 |  |  |  |  | 0
MAB2009_04a | PIXE |  |  | 4.02 | 88.64 | 0 | 0.98 | 0.27 | 2.56 | 1.34 | 0.16 | 0.57 | 1.4 | 0.01 |  | 0.04 |  | 0 | 0 |  |  |  |  | 0
MAB2009_05a | PIXE |  |  | 1.49 | 97.64 | 0 | 0.61 | 0 | 0.12 | 0.07 | 0 | 0 | 0.07 | 0 |  | 0 |  | 0 | 0 |  |  |  |  | 0
MAB2009_05a | PIXE |  |  | 1.49 | 97.64 | 0 | 0.61 | 0 | 0.12 | 0.07 | 0 | 0 | 0.07 | 0 |  | 0 |  | 0 | 0 |  |  |  |  | 0
MAB2009_06a | PIXE |  |  | 7.22 | 68.88 | 1.58 | 2.31 | 1.14 | 6.15 | 8.3 | 0.49 | 0.15 | 3.75 | 0 |  | 0.03 |  | 0 | 0 |  |  |  |  | 0
MAB2009_06a | PIXE |  |  | 7.22 | 68.88 | 1.58 | 2.31 | 1.14 | 6.15 | 8.3 | 0.49 | 0.15 | 3.75 | 0 |  | 0.03 |  | 0 | 0 |  |  |  |  | 0
MAB2009_07a | PIXE |  |  | 0.19 | 98.84 | 0 | 0.68 | 0.07 | 0.12 | 0.05 | 0 | 0 | 0.05 | 0 |  | 0 |  | 0 | 0 |  |  |  |  | 0
MAB2009_07a | PIXE |  |  | 0.19 | 98.84 | 0 | 0.68 | 0.07 | 0.12 | 0.05 | 0 | 0 | 0.05 | 0 |  | 0 |  | 0 | 0 |  |  |  |  | 0
MAB2009_08a | PIXE |  |  | 18.54 | 43.62 | 3.17 | 10.68 | 3.92 | 4.01 | 13.66 | 0.3 | 0.03 | 1.87 | 0.03 |  | 0.13 |  | 0 | 0 |  |  |  |  | 0.04
MAB2009_08a | PIXE |  |  | 18.54 | 43.62 | 3.17 | 10.68 | 3.92 | 4.01 | 13.66 | 0.3 | 0.03 | 1.87 | 0.03 |  | 0.13 |  | 0 | 0 |  |  |  |  | 0.04
MAB2009_09a | PIXE |  |  | 6.71 | 47.64 | 0.94 | 0.86 | 1.59 | 2.02 | 3.8 | 0.05 | 0.03 | 4 | 0.17 |  | 0.29 |  | 25.13 | 6.76 |  |  |  |  | 0.01
MAB2009_09a | PIXE |  |  | 6.71 | 47.64 | 0.94 | 0.86 | 1.59 | 2.02 | 3.8 | 0.05 | 0.03 | 4 | 0.17 |  | 0.29 |  | 25.13 | 6.76 |  |  |  |  | 0.01
MAB2009_10a | PIXE |  |  | 5.7 | 64.06 | 0.68 | 2.87 | 1.19 | 1.92 | 1.64 | 0.04 | 0 | 1.34 | 0 |  | 0.4 |  | 16.57 | 3.61 |  |  |  |  | 0
MAB2009_10a | PIXE |  |  | 5.7 | 64.06 | 0.68 | 2.87 | 1.19 | 1.92 | 1.64 | 0.04 | 0 | 1.34 | 0 |  | 0.4 |  | 16.57 | 3.61 |  |  |  |  | 0
MAB2009_11a | PIXE |  |  | 3.7 | 67.82 | 0.39 | 0.6 | 0.71 | 0.86 | 0.59 | 0 | 0 | 0.4 | 0.01 |  | 0.06 |  | 20.17 | 4.68 |  |  |  |  | 0
MAB2009_11a | PIXE |  |  | 3.7 | 67.82 | 0.39 | 0.6 | 0.71 | 0.86 | 0.59 | 0 | 0 | 0.4 | 0.01 |  | 0.06 |  | 20.17 | 4.68 |  |  |  |  | 0
MAB2009_12a | PIXE |  |  | 2.96 | 58.03 | 0.9 | 0 | 0.82 | 0.35 | 0.62 | 0 | 0 | 0.3 | 0.01 |  | 0.99 |  | 27.56 | 7.4 |  |  |  |  | 0.05
MAB2009_12a | PIXE |  |  | 2.96 | 58.03 | 0.9 | 0 | 0.82 | 0.35 | 0.62 | 0 | 0 | 0.3 | 0.01 |  | 0.99 |  | 27.56 | 7.4 |  |  |  |  | 0.05
MAB2009_13a | PIXE |  |  | 3.46 | 58.71 | 0.88 | 0 | 1.53 | 0.34 | 0.96 | 0 | 0 | 0.22 | 0 |  | 0.42 |  | 26.95 | 6.49 |  |  |  |  | 0.05
MAB2009_13a | PIXE |  |  | 3.46 | 58.71 | 0.88 | 0 | 1.53 | 0.34 | 0.96 | 0 | 0 | 0.22 | 0 |  | 0.42 |  | 26.95 | 6.49 |  |  |  |  | 0.05
MAB2009_14a | PIXE |  |  | 2.63 | 58.01 | 1.06 | 0 | 0.89 | 0.51 | 0.56 | 0 | 0 | 0.27 | 0 |  | 0.63 |  | 28.53 | 6.91 |  |  |  |  | 0
MAB2009_14a | PIXE |  |  | 2.63 | 58.01 | 1.06 | 0 | 0.89 | 0.51 | 0.56 | 0 | 0 | 0.27 | 0 |  | 0.63 |  | 28.53 | 6.91 |  |  |  |  | 0
MAB2009_15a | PIXE |  |  | 2.19 | 58.55 | 0.83 | 0 | 1.64 | 0.51 | 0.57 | 0 | 0 | 0.26 | 0.01 |  | 0.74 |  | 28.04 | 6.62 |  |  |  |  | 0.04
MAB2009_15a | PIXE |  |  | 2.19 | 58.55 | 0.83 | 0 | 1.64 | 0.51 | 0.57 | 0 | 0 | 0.26 | 0.01 |  | 0.74 |  | 28.04 | 6.62 |  |  |  |  | 0.04
MAB2009_16a | PIXE |  |  | 4.23 | 75.69 | 0.82 | 1.51 | 1.14 | 4.45 | 9.56 | 0.15 | 0.06 | 1.23 | 0.03 |  | 1.12 |  | 0 | 0 |  |  |  |  | 0.01
MAB2009_16a | PIXE |  |  | 4.23 | 75.69 | 0.82 | 1.51 | 1.14 | 4.45 | 9.56 | 0.15 | 0.06 | 1.23 | 0.03 |  | 1.12 |  | 0 | 0 |  |  |  |  | 0.01
MAB2009_17a | PIXE |  |  | 2.07 | 82.42 | 0.73 | 1.68 | 1.23 | 3.58 | 7.31 | 0.09 | 0.03 | 0.83 | 0.02 |  | 0.02 |  | 0 | 0 |  |  |  |  | 0
MAB2009_17a | PIXE |  |  | 2.07 | 82.42 | 0.73 | 1.68 | 1.23 | 3.58 | 7.31 | 0.09 | 0.03 | 0.83 | 0.02 |  | 0.02 |  | 0 | 0 |  |  |  |  | 0
MAB2009_18a | PIXE |  |  | 3.89 | 77.33 | 1.07 | 2.38 | 1.27 | 4.55 | 7.69 | 0.14 | 0.03 | 1.52 | 0.03 |  | 0.11 |  | 0 | 0 |  |  |  |  | 0
MAB2009_18a | PIXE |  |  | 3.89 | 77.33 | 1.07 | 2.38 | 1.27 | 4.55 | 7.69 | 0.14 | 0.03 | 1.52 | 0.03 |  | 0.11 |  | 0 | 0 |  |  |  |  | 0
MAB2009_19a | PIXE |  |  | 7.83 | 33.75 | 28.92 | 1.76 | 0.94 | 1.35 | 1.65 | 0 | 0 | 2.26 | 0 |  | 1.48 |  | 11.36 | 8.69 |  |  |  |  | 0
MAB2009_19a | PIXE |  |  | 7.83 | 33.75 | 28.92 | 1.76 | 0.94 | 1.35 | 1.65 | 0 | 0 | 2.26 | 0 |  | 1.48 |  | 11.36 | 8.69 |  |  |  |  | 0
MAB2009_20a | PIXE |  |  | 4.09 | 55.74 | 7.6 | 0 | 1.73 | 0.45 | 0.85 | 0 | 0 | 1.02 | 0.04 |  | 1.48 |  | 15.49 | 11.41 |  |  |  |  | 0.1
MAB2009_20a | PIXE |  |  | 4.09 | 55.74 | 7.6 | 0 | 1.73 | 0.45 | 0.85 | 0 | 0 | 1.02 | 0.04 |  | 1.48 |  | 15.49 | 11.41 |  |  |  |  | 0.1
MAB2009_21a | PIXE |  |  | 21.68 | 77.08 | 0 | 0.3 | 0 | 0.07 | 0.09 | 0 | 0 | 0.78 | 0 |  | 0 |  | 0 | 0 |  |  |  |  | 0
MAB2009_21a | PIXE |  |  | 21.68 | 77.08 | 0 | 0.3 | 0 | 0.07 | 0.09 | 0 | 0 | 0.78 | 0 |  | 0 |  | 0 | 0 |  |  |  |  | 0
MAB2009_22a | PIXE |  |  | 21.88 | 76.97 | 0 | 0.39 | 0.04 | 0 | 0 | 0 | 0 | 0.72 | 0 |  | 0 |  | 0 | 0 |  |  |  |  | 0
MAB2009_22a | PIXE |  |  | 21.88 | 76.97 | 0 | 0.39 | 0.04 | 0 | 0 | 0 | 0 | 0.72 | 0 |  | 0 |  | 0 | 0 |  |  |  |  | 0
MAB2009_23a | PIXE |  |  | 2.09 | 87.8 | 0 | 0.72 | 0.43 | 1.86 | 6.96 | 0.02 | 0 | 0.1 | 0 |  | 0 |  | 0 | 0 |  |  |  |  | 0.03
MAB2009_23a | PIXE |  |  | 2.09 | 87.8 | 0 | 0.72 | 0.43 | 1.86 | 6.96 | 0.02 | 0 | 0.1 | 0 |  | 0 |  | 0 | 0 |  |  |  |  | 0.03
MAB2009_24a | PIXE |  |  | 4.29 | 74.38 | 0.85 | 4.07 | 0.99 | 4.95 | 7.8 | 0.14 | 0.16 | 2.15 | 0.05 |  | 0.13 |  | 0 | 0 |  |  |  |  | 0.03
MAB2009_24a | PIXE |  |  | 4.29 | 74.38 | 0.85 | 4.07 | 0.99 | 4.95 | 7.8 | 0.14 | 0.16 | 2.15 | 0.05 |  | 0.13 |  | 0 | 0 |  |  |  |  | 0.03
MAB2009_25a | PIXE |  |  | 12.95 | 75.95 | 0.48 | 0.72 | 0.89 | 4.37 | 2.17 | 0.44 | 0.03 | 1.24 | 0 |  | 0.76 |  | 0 | 0 |  |  |  |  | 0
MAB2009_25a | PIXE |  |  | 12.95 | 75.95 | 0.48 | 0.72 | 0.89 | 4.37 | 2.17 | 0.44 | 0.03 | 1.24 | 0 |  | 0.76 |  | 0 | 0 |  |  |  |  | 0
MAB2009_26a | PIXE |  |  | 12.16 | 77.26 | 0.47 | 1.41 | 1.03 | 2.53 | 2.94 | 0.59 | 0.07 | 1.48 | 0 |  | 0.05 |  | 0 | 0 |  |  |  |  | 0
MAB2009_26a | PIXE |  |  | 12.16 | 77.26 | 0.47 | 1.41 | 1.03 | 2.53 | 2.94 | 0.59 | 0.07 | 1.48 | 0 |  | 0.05 |  | 0 | 0 |  |  |  |  | 0
MAB2009_27a | PIXE |  |  | 3.47 | 54.36 | 1.58 | 0 | 2.17 | 0.6 | 0.7 | 0 | 0 | 0.34 | 0 |  | 0.46 |  | 23.97 | 12.32 |  |  |  |  | 0.04
MAB2009_27a | PIXE |  |  | 3.47 | 54.36 | 1.58 | 0 | 2.17 | 0.6 | 0.7 | 0 | 0 | 0.34 | 0 |  | 0.46 |  | 23.97 | 12.32 |  |  |  |  | 0.04
MAB2009_28a | PIXE |  |  | 3.05 | 57.34 | 1.54 | 0 | 1.31 | 0.2 | 0.85 | 0 | 0 | 0.31 | 0 |  | 0 |  | 22.34 | 13.07 |  |  |  |  | 0
MAB2009_28a | PIXE |  |  | 3.05 | 57.34 | 1.54 | 0 | 1.31 | 0.2 | 0.85 | 0 | 0 | 0.31 | 0 |  | 0 |  | 22.34 | 13.07 |  |  |  |  | 0
MAB2009_29a | PIXE |  |  | 3.65 | 58.72 | 1.07 | 0 | 1.71 | 0.47 | 1.31 | 0 | 0.05 | 0.49 | 0.02 |  | 0.03 |  | 17.77 | 14.65 |  |  |  |  | 0.06
MAB2009_29a | PIXE |  |  | 3.65 | 58.72 | 1.07 | 0 | 1.71 | 0.47 | 1.31 | 0 | 0.05 | 0.49 | 0.02 |  | 0.03 |  | 17.77 | 14.65 |  |  |  |  | 0.06
MAB2009_30a | PIXE |  |  | 3.71 | 59.74 | 1.09 | 0 | 0 | 0.47 | 1.33 | 0 | 0.05 | 0.5 | 0.02 |  | 0.04 |  | 18.08 | 14.9 |  |  |  |  | 0.06
MAB2009_30a | PIXE |  |  | 3.71 | 59.74 | 1.09 | 0 | 0 | 0.47 | 1.33 | 0 | 0.05 | 0.5 | 0.02 |  | 0.04 |  | 18.08 | 14.9 |  |  |  |  | 0.06
MAB2009_31a | PIXE |  |  | 6.05 | 76.98 | 0 | 0 | 0.8 | 4.23 | 6.63 | 0 | 2.85 | 0.12 | 0 |  | 0.31 |  | 0.21 | 0.2 |  |  |  |  | 0.1
MAB2009_31a | PIXE |  |  | 6.05 | 76.98 | 0 | 0 | 0.8 | 4.23 | 6.63 | 0 | 2.85 | 0.12 | 0 |  | 0.31 |  | 0.21 | 0.2 |  |  |  |  | 0.1
MAB2009_32a | PIXE |  |  | 3.67 | 79.03 | 0 | 0.33 | 0.07 | 11.59 | 1.75 | 0.18 | 1.7 | 1.59 | 0.08 |  | 0.02 |  | 0 | 0 |  |  |  |  | 0
MAB2009_32a | PIXE |  |  | 3.67 | 79.03 | 0 | 0.33 | 0.07 | 11.59 | 1.75 | 0.18 | 1.7 | 1.59 | 0.08 |  | 0.02 |  | 0 | 0 |  |  |  |  | 0
MAB2009_33a | PIXE |  |  | 7.81 | 73.23 | 0.04 | 0 | 0.14 | 0.2 | 3.97 | 0 | 0.02 | 1.57 | 0.02 |  | 0.04 |  | 8.21 | 4.74 |  |  |  |  | 0
MAB2009_33a | PIXE |  |  | 7.81 | 73.23 | 0.04 | 0 | 0.14 | 0.2 | 3.97 | 0 | 0.02 | 1.57 | 0.02 |  | 0.04 |  | 8.21 | 4.74 |  |  |  |  | 0
MAB2009_34a | PIXE |  |  | 10.94 | 78.15 | 0 | 0.51 | 0.48 | 2.9 | 3.36 | 0.69 | 0.21 | 1.97 | 0.02 |  | 0.77 |  | 0 | 0 |  |  |  |  | 0
MAB2009_34a | PIXE |  |  | 10.94 | 78.15 | 0 | 0.51 | 0.48 | 2.9 | 3.36 | 0.69 | 0.21 | 1.97 | 0.02 |  | 0.77 |  | 0 | 0 |  |  |  |  | 0
MAB2009_35a | PIXE |  |  | 13.33 | 72.05 | 0.24 | 0.53 | 0.46 | 2.9 | 4.46 | 0.71 | 0.09 | 2.99 | 0.09 |  | 2.13 |  | 0 | 0 |  |  |  |  | 0
MAB2009_35a | PIXE |  |  | 13.33 | 72.05 | 0.24 | 0.53 | 0.46 | 2.9 | 4.46 | 0.71 | 0.09 | 2.99 | 0.09 |  | 2.13 |  | 0 | 0 |  |  |  |  | 0
MAB2009_36a | PIXE |  |  | 4.6 | 81.33 | 0 | 0.28 | 0.09 | 9.95 | 1.32 | 0.13 | 0.9 | 1.28 | 0.06 |  | 0.03 |  | 0 | 0 |  |  |  |  | 0.02
MAB2009_36a | PIXE |  |  | 4.6 | 81.33 | 0 | 0.28 | 0.09 | 9.95 | 1.32 | 0.13 | 0.9 | 1.28 | 0.06 |  | 0.03 |  | 0 | 0 |  |  |  |  | 0.02
MAB2009_37a | PIXE |  |  | 4.08 | 80.85 | 0.07 | 0.29 | 0.09 | 10.05 | 1.33 | 0.19 | 1.19 | 1.77 | 0.07 |  | 0.04 |  | 0 | 0 |  |  |  |  | 0
MAB2009_37a | PIXE |  |  | 4.08 | 80.85 | 0.07 | 0.29 | 0.09 | 10.05 | 1.33 | 0.19 | 1.19 | 1.77 | 0.07 |  | 0.04 |  | 0 | 0 |  |  |  |  | 0
QIA2009_01a | WD-EPMA | 17.7 | 4.28 | 1.43 | 62.9 | 0.27 | 0.72 | 1.11 | 4.53 | 6.14 | 0.21 |  | 1.05
QIA2009_01a | WD-EPMA | 17.7 | 4.28 | 1.43 | 62.9 | 0.27 | 0.72 | 1.11 | 4.53 | 6.14 | 0.21 |  | 1.05
QIA2009_01b | [31 empty] | 19.1 | 0.18 |  |  |  |  | 1.45 |  | 79 |  |  | 0.26
QIA2009_01b | [31 empty] | 19.1 | 0.18 |  |  |  |  | 1.45 |  | 79 |  |  | 0.26
QIA2009_01c | [31 empty] | 53 | 4.52 | 0.47 |  | 38.1 | 1.16 | 0.12 | 0.24 |  | 1.91 | 0.42
QIA2009_01c | [31 empty] | 53 | 4.52 | 0.47 |  | 38.1 | 1.16 | 0.12 | 0.24 |  | 1.91 | 0.42
QIA2009_01d | [31 empty] | 96 | 0.76 | 0.6 |  | 0.8 |  |  | 0.04 | 1.58 | 0.25
QIA2009_01d | [31 empty] | 96 | 0.76 | 0.6 |  | 0.8 |  |  | 0.04 | 1.58 | 0.25
QIA2009_01e | [31 empty] | 87.6 | 2.04 | 1.64 | 0.52 | 2 | 0.7 |  | 1.36 | 1.41 | 2.62 | 0.12
QIA2009_01e | [31 empty] | 87.6 | 2.04 | 1.64 | 0.52 | 2 | 0.7 |  | 1.36 | 1.41 | 2.62 | 0.12
QIA2009_02a | WD-EPMA | 17.7 | 4.51 | 1.22 | 64.1 | 0.18 | 0.39 | 0.72 | 1.76 | 5.49 | 0.28 |  | 0.59 | [12 empty] | 1.55
QIA2009_02a | WD-EPMA | 17.7 | 4.51 | 1.22 | 64.1 | 0.18 | 0.39 | 0.72 | 1.76 | 5.49 | 0.28 |  | 0.59 | [12 empty] | 1.55
QIA2009_02b | [31 empty] | 18.5 | 0.71 | 0.26 | 0.3 | 0.11 |  | 1.26 | 0.01 | 78.4 | 0.44
QIA2009_02b | [31 empty] | 18.5 | 0.71 | 0.26 | 0.3 | 0.11 |  | 1.26 | 0.01 | 78.4 | 0.44
QIA2009_02c | [31 empty] | 68.6 | 10.1 | 3.38 | 1.51 | 7.57 | 0.36 | 0.54 | 0.98 |  | 1.55 | 3.5 | 1.76
QIA2009_02c | [31 empty] | 68.6 | 10.1 | 3.38 | 1.51 | 7.57 | 0.36 | 0.54 | 0.98 |  | 1.55 | 3.5 | 1.76
QIA2009_02d | [31 empty] | 70.6 | 10.9 | 3.49 | 0.54 | 5.29 |  |  | 0.84 | 0.5 | 1.55 | 3.98 | 2.28
QIA2009_02d | [31 empty] | 70.6 | 10.9 | 3.49 | 0.54 | 5.29 |  |  | 0.84 | 0.5 | 1.55 | 3.98 | 2.28
QIA2009_02e | [31 empty] | 3.15 | 0.3 | 0.28 |  | 2.35 | 0.82 |  | 0.15 | 0.18 | 0.41 | 92.4
QIA2009_02e | [31 empty] | 3.15 | 0.3 | 0.28 |  | 2.35 | 0.82 |  | 0.15 | 0.18 | 0.41 | 92.4
QIA2009_03a | WD-EPMA | 16.8 | 3.4 | 1.85 | 61.2 | 0.22 | 0.56 | 0.41 | 2.78 | 4.94 | 0.23 |  | 0.83 |  |  |  |  | 4.38 | 0.04 | [6 empty] | 1.12
QIA2009_03a | WD-EPMA | 16.8 | 3.4 | 1.85 | 61.2 | 0.22 | 0.56 | 0.41 | 2.78 | 4.94 | 0.23 |  | 0.83 |  |  |  |  | 4.38 | 0.04 | [6 empty] | 1.12
QIA2009_03b | [31 empty] | 9.35 | 3.86 | 0.53 | 2.3 | 1.64 |  | 43.9 |  |  | 0.45 |  | 38
QIA2009_03b | [31 empty] | 9.35 | 3.86 | 0.53 | 2.3 | 1.64 |  | 43.9 |  |  | 0.45 |  | 38
QIA2009_03c | [31 empty] | 44.9 | 14.4 | 0.71 |  | 33 | 1.31 |  | 0.83 | 0.37 | 1.52 | 0.13 | 2.84
QIA2009_03c | [31 empty] | 44.9 | 14.4 | 0.71 |  | 33 | 1.31 |  | 0.83 | 0.37 | 1.52 | 0.13 | 2.84
QIA2009_03d | [31 empty] | 53.4 | 14.8 | 1.66 | 1.33 | 7.01 |  | 9.04 | 0.6 |  | 0.97 | 0.26 | 10.9
QIA2009_03d | [31 empty] | 53.4 | 14.8 | 1.66 | 1.33 | 7.01 |  | 9.04 | 0.6 |  | 0.97 | 0.26 | 10.9
QIA2009_03e | [31 empty] | 51.4 | 12.6 | 5.23 | 3.5 | 3.56 |  | 6.34 | 1.59 |  | 1.52 |  | 14.2
QIA2009_03e | [31 empty] | 51.4 | 12.6 | 5.23 | 3.5 | 3.56 |  | 6.34 | 1.59 |  | 1.52 |  | 14.2
QIA2009_04a | WD-EPMA | 19.7 | 2.87 | 2.06 | 62.2 | 0.2 | 0.48 | 0.63 | 2.32 | 6.01 | 0.2 |  | 1.05 |  |  | 1.24
QIA2009_04a | WD-EPMA | 19.7 | 2.87 | 2.06 | 62.2 | 0.2 | 0.48 | 0.63 | 2.32 | 6.01 | 0.2 |  | 1.05 |  |  | 1.24
QIA2009_04b | [31 empty] | 2.11 | 0.36 | 0.21 |  | 1.33 |  |  |  |  | 1.22 | 93
QIA2009_04b | [31 empty] | 2.11 | 0.36 | 0.21 |  | 1.33 |  |  |  |  | 1.22 | 93
QIA2009_04c | [31 empty] | 11.3 | 1.68 | 1.03 |  | 3.08 |  |  | 0.31 | 0.33 | 16.9 | 65 | 0.41
QIA2009_04c | [31 empty] | 11.3 | 1.68 | 1.03 |  | 3.08 |  |  | 0.31 | 0.33 | 16.9 | 65 | 0.41
QIA2009_04d | [31 empty] | 60.5 | 10.9 | 6.37 | 5.15 | 5.91 |  |  | 0.07 | 0.07 | 0.78 | 1.19 | 9.08
QIA2009_04d | [31 empty] | 60.5 | 10.9 | 6.37 | 5.15 | 5.91 |  |  | 0.07 | 0.07 | 0.78 | 1.19 | 9.08
QIA2009_05a | WD-EPMA | 18.4 | 5.06 | 1.11 | 60 | 0.22 | 0.44 | 0.73 | 2.18 | 7.32 | 0.16 |  | 0.58 |  |  | 0.82 | [9 empty] | 1.65
QIA2009_05a | WD-EPMA | 18.4 | 5.06 | 1.11 | 60 | 0.22 | 0.44 | 0.73 | 2.18 | 7.32 | 0.16 |  | 0.58 |  |  | 0.82 | [9 empty] | 1.65
QIA2009_05b | [31 empty] | 19.1 | 1.12 |  |  |  |  | 0.34 | 2.11 | 76.2 |  |  | 0.33
QIA2009_05b | [31 empty] | 19.1 | 1.12 |  |  |  |  | 0.34 | 2.11 | 76.2 |  |  | 0.33
QIA2009_05c | [31 empty] | 39.1 | 4.25 |  |  | 2.18 |  | 0.06 |  | 0.06 | 1.08 | 1.92 | 51.4
QIA2009_05c | [31 empty] | 39.1 | 4.25 |  |  | 2.18 |  | 0.06 |  | 0.06 | 1.08 | 1.92 | 51.4
QIA2009_06a | SEM-EDAX | [30 empty] | 44.4 | 13 |  |  | 4.62 | 5.5 |  |  |  | 11.9 | 12.7 |  | 6.2 | 1.6
QIA2009_06a | SEM-EDAX | [30 empty] | 44.4 | 13 |  |  | 4.62 | 5.5 |  |  |  | 11.9 | 12.7 |  | 6.2 | 1.6
QIA2009_07a | XRF | 1.4 | 0.4 | 3.5 | 84 |  | 0 |  | 1 | 3.5 | [5 empty] | 0.1 | [13 empty] | 5.9 | 0.1
QIA2009_07a | XRF | 1.4 | 0.4 | 3.5 | 84 |  | 0 |  | 1 | 3.5 | [5 empty] | 0.1 | [13 empty] | 5.9 | 0.1
QIA2009_08a | XRF | 2 | 1.2 | 8.5 | 58.5 |  | 0 |  | 2 | 24.5 | [5 empty] | 0.9 | [13 empty] | 1.5 | 0.2
QIA2009_08a | XRF | 2 | 1.2 | 8.5 | 58.5 |  | 0 |  | 2 | 24.5 | [5 empty] | 0.9 | [13 empty] | 1.5 | 0.2
QIA2009_09a | XRF | 2.6 | 1.3 | 9 | 66.5 |  | 0 |  | 1 | 17 | [5 empty] | 0.3 | [13 empty] | 0.9 | 0.1
QIA2009_09a | XRF | 2.6 | 1.3 | 9 | 66.5 |  | 0 |  | 1 | 17 | [5 empty] | 0.3 | [13 empty] | 0.9 | 0.1
QIA2009_10a | XRF | 2.2 | 1.4 | 8.5 | 66.5 |  | 0 |  | 1.6 | 17.5 | [5 empty] | 0.9 | [13 empty] | 1.8 | 0
QIA2009_10a | XRF | 2.2 | 1.4 | 8.5 | 66.5 |  | 0 |  | 1.6 | 17.5 | [5 empty] | 0.9 | [13 empty] | 1.8 | 0
QIA2009_11a | XRF | 2 | 0.7 | 7 | 65 |  | 0.1 |  | 1.8 | 20.5 | [5 empty] | 0.5 | [13 empty] | 1.2 | 1.7
QIA2009_11a | XRF | 2 | 0.7 | 7 | 65 |  | 0.1 |  | 1.8 | 20.5 | [5 empty] | 0.5 | [13 empty] | 1.2 | 1.7
QIA2009_12a | XRF | 2.6 | 0.9 | 8 | 66 |  | 0 |  | 1.9 | 13.5 | [5 empty] | 3.8 | [13 empty] | 1.2 | 2.1
QIA2009_12a | XRF | 2.6 | 0.9 | 8 | 66 |  | 0 |  | 1.9 | 13.5 | [5 empty] | 3.8 | [13 empty] | 1.2 | 2.1
QIA2009_13a | XRF | 2.7 | 0.7 | 7.5 | 71.5 |  | 0 |  | 1.4 | 13 | [5 empty] | 0.7 | [13 empty] | 1.1 | 1.7
QIA2009_13a | XRF | 2.7 | 0.7 | 7.5 | 71.5 |  | 0 |  | 1.4 | 13 | [5 empty] | 0.7 | [13 empty] | 1.1 | 1.7
WAN2009_01a |  | 18.71 | 2.74 | 4.42 | 63.09 | 0.41 |  | 1.11 | 2.27 |  | 0.17 | 0.05 | 0.67 |  |  | 1.33 | 0.05 | 0.02 | 0.11 | [28 empty] | 4.66 | 0.13 | 0.01
WAN2009_01a |  | 18.71 | 2.74 | 4.42 | 63.09 | 0.41 |  | 1.11 | 2.27 |  | 0.17 | 0.05 | 0.67 |  |  | 1.33 | 0.05 | 0.02 | 0.11 | [28 empty] | 4.66 | 0.13 | 0.01
WAN2009_02a |  | 17.36 | 3.76 | 4.23 | 62.66 |  |  |  | 3.86 |  | 0.16 | 0.06 | 0.8 |  |  | 0.56 | 0.01 |  | 0.1 | [28 empty] | 6.38 | 0.06
WAN2009_02a |  | 17.36 | 3.76 | 4.23 | 62.66 |  |  |  | 3.86 |  | 0.16 | 0.06 | 0.8 |  |  | 0.56 | 0.01 |  | 0.1 | [28 empty] | 6.38 | 0.06
WAN2009_03a |  |  |  | 3.11 | 81.32 | 0.21 |  | 1.03 | 1.05 |  | 0.09 | 1.88 | 1.26 |  |  | 0.48 | [31 empty] | 7.99 |  | 0.25
WAN2009_03a |  |  |  | 3.11 | 81.32 | 0.21 |  | 1.03 | 1.05 |  | 0.09 | 1.88 | 1.26 |  |  | 0.48 | [31 empty] | 7.99 |  | 0.25
WAN2009_04a |  |  |  | 2.29 | 78.75 | 0.71 |  | 2.04 | 0.19 |  | 0.13 | 0.23 | 1.84 |  |  | 0.29 |  | 0.89 | [29 empty] | 9.41 |  | 0.1
WAN2009_04a |  |  |  | 2.29 | 78.75 | 0.71 |  | 2.04 | 0.19 |  | 0.13 | 0.23 | 1.84 |  |  | 0.29 |  | 0.89 | [29 empty] | 9.41 |  | 0.1
WAN2009_05a |  |  |  | 5.83 | 87.91 |  |  |  | 1.97 |  |  |  | 0.5 |  |  | 1.53 | [31 empty] | 2.28
WAN2009_05a |  |  |  | 5.83 | 87.91 |  |  |  | 1.97 |  |  |  | 0.5 |  |  | 1.53 | [31 empty] | 2.28
ZHA2009_01a | SEM-EDX | [6 empty] | 0.7 | [23 empty] | 79.4 | 0.4 | 2.3 | 7.6 | 0.9 | 2.6 |  |  |  | 1.8 | 3.9 |  | 0.3
ZHA2009_01a | SEM-EDX | [6 empty] | 0.7 | [23 empty] | 79.4 | 0.4 | 2.3 | 7.6 | 0.9 | 2.6 |  |  |  | 1.8 | 3.9 |  | 0.3
ZHA2009_01b | SEM-EDX | [6 empty] | 0.9 | [23 empty] | 77 | 0.7 | 2.4 | 7.6 | 1 | 2.5 |  |  |  | 2.2 | 5 |  | 0.7
ZHA2009_01b | SEM-EDX | [6 empty] | 0.9 | [23 empty] | 77 | 0.7 | 2.4 | 7.6 | 1 | 2.5 |  |  |  | 2.2 | 5 |  | 0.7
ZHA2009_01c | SEM-EDX | [6 empty] | 0.8 | [23 empty] | 78.7 | 0.9 | 2.6 | 6.9 | 0.7 | 2.4 |  |  |  | 2.3 | 4.5 |  | 0.3
ZHA2009_01c | SEM-EDX | [6 empty] | 0.8 | [23 empty] | 78.7 | 0.9 | 2.6 | 6.9 | 0.7 | 2.4 |  |  |  | 2.3 | 4.5 |  | 0.3
ZHA2009_01d | SEM-EDX | [6 empty] | 0.7 | [23 empty] | 83.2 | 0.3 | 2.2 | 4.8 | 1 | 3.3 |  |  |  | 1.5 | 2.6 |  | 0.4
ZHA2009_01d | SEM-EDX | [6 empty] | 0.7 | [23 empty] | 83.2 | 0.3 | 2.2 | 4.8 | 1 | 3.3 |  |  |  | 1.5 | 2.6 |  | 0.4
ZHA2009_01e | SEM-EDX | [6 empty] | 0.7 | [23 empty] | 87.5 | 0.7 | 1.2 | 2.6 | 1.1 | 1.6 |  |  |  | 1.8 | 2.4 |  | 0.4
ZHA2009_01e | SEM-EDX | [6 empty] | 0.7 | [23 empty] | 87.5 | 0.7 | 1.2 | 2.6 | 1.1 | 1.6 |  |  |  | 1.8 | 2.4 |  | 0.4
ZHA2009_01f | SEM-EDX | [6 empty] | 0.7 | [23 empty] | 82.6 | 0.7 | 2 | 4.4 | 1.2 | 3.8 |  |  |  | 1.7 | 2.3 |  | 0.6
ZHA2009_01f | SEM-EDX | [6 empty] | 0.7 | [23 empty] | 82.6 | 0.7 | 2 | 4.4 | 1.2 | 3.8 |  |  |  | 1.7 | 2.3 |  | 0.6
ZHA2009_01g | SEM-EDX | [30 empty] | 40.8 | 1.2 | 0.9 | 8.4 | 1.4 | 2.4 |  | 29.7 |  | 1.1 | 1.6 |  | 11.4 | 1.2
ZHA2009_01g | SEM-EDX | [30 empty] | 40.8 | 1.2 | 0.9 | 8.4 | 1.4 | 2.4 |  | 29.7 |  | 1.1 | 1.6 |  | 11.4 | 1.2
ZHA2009_01h | SEM-EDX | [30 empty] | 1.2 | 0.1 |  | 1.2 |  | 0.7 |  | 75.8 |  |  |  |  | 21
ZHA2009_01h | SEM-EDX | [30 empty] | 1.2 | 0.1 |  | 1.2 |  | 0.7 |  | 75.8 |  |  |  |  | 21
ZHA2009_01i | SEM-EDX | [30 empty] | 7 | 0.8 |  | 1 |  | 1.4 |  | 69.8 |  |  |  |  | 20.1
ZHA2009_01i | SEM-EDX | [30 empty] | 7 | 0.8 |  | 1 |  | 1.4 |  | 69.8 |  |  |  |  | 20.1
ZHA2009_01j | SEM-EDX | [30 empty] | 21.5 | [13 empty] | 78.5
ZHA2009_01j | SEM-EDX | [30 empty] | 21.5 | [13 empty] | 78.5
ZHA2009_01k | SEM-EDX | [45 empty] | 100
ZHA2009_01k | SEM-EDX | [45 empty] | 100
ZHA2009_01l | SEM-EDX | [30 empty] | 4.8 | 19.8 |  |  | 1.4 | 1.8 | 53.6 |  |  | 2.7 | 2.1 |  |  | 13.4 |  | 0.5
ZHA2009_01l | SEM-EDX | [30 empty] | 4.8 | 19.8 |  |  | 1.4 | 1.8 | 53.6 |  |  | 2.7 | 2.1 |  |  | 13.4 |  | 0.5
ZHA2009_01m | SEM-EDX | [30 empty] | 1 |  |  |  |  | 0.9 |  |  |  | 98.1
ZHA2009_01m | SEM-EDX | [30 empty] | 1 |  |  |  |  | 0.9 |  |  |  | 98.1
ZHA2009_01n | SEM-EDX | [30 empty] | 2 |  |  |  |  | 1 |  |  |  | 97
ZHA2009_01n | SEM-EDX | [30 empty] | 2 |  |  |  |  | 1 |  |  |  | 97
ZHA2009_01o | SEM-EDX | [30 empty] | 3 |  |  |  |  | 1.3 |  |  |  | 95.7
ZHA2009_01o | SEM-EDX | [30 empty] | 3 |  |  |  |  | 1.3 |  |  |  | 95.7
ZHA2009_01p | SEM-EDX | [30 empty] | 2.2 |  |  |  |  | 2.1 |  |  |  | 70.1 | 25.6
ZHA2009_01p | SEM-EDX | [30 empty] | 2.2 |  |  |  |  | 2.1 |  |  |  | 70.1 | 25.6
ZHA2009_01q | SEM-EDX | [30 empty] | 1 |  |  |  |  | 2.6 |  |  |  | 68.4 | 28.1
ZHA2009_01q | SEM-EDX | [30 empty] | 1 |  |  |  |  | 2.6 |  |  |  | 68.4 | 28.1
ZHA2009_01r | SEM-EDX | [30 empty] | 3.9 |  |  |  |  | 0.5 |  |  |  | 69 | 26.6
ZHA2009_01r | SEM-EDX | [30 empty] | 3.9 |  |  |  |  | 0.5 |  |  |  | 69 | 26.6
ZHA2009_02a | SEM-EDX | [6 empty] | 10.6 | [23 empty] | 51.2 |  |  |  |  | 1.5 |  |  |  |  | 36.7
ZHA2009_02a | SEM-EDX | [6 empty] | 10.6 | [23 empty] | 51.2 |  |  |  |  | 1.5 |  |  |  |  | 36.7
ZHA2009_02b | SEM-EDX | [30 empty] | 36.1 | 27.2 |  |  |  | 21.1 |  |  |  | 15.6
ZHA2009_02b | SEM-EDX | [30 empty] | 36.1 | 27.2 |  |  |  | 21.1 |  |  |  | 15.6
ZHA2014_01a | pXRF | 2.33 | 0.79 | 2.61 | 81.61 |  |  |  | 0.45 | 7.21 |  |  | 0.54 |  |  | 1.56 |  |  |  |  | 0.03 | 2.86
ZHA2014_01a | pXRF | 2.33 | 0.79 | 2.61 | 81.61 |  |  |  | 0.45 | 7.21 |  |  | 0.54 |  |  | 1.56 |  |  |  |  | 0.03 | 2.86
ZHA2014_01b | pXRF | 2.67 | 0.45 | 2.44 | 78.21 |  |  |  | 0.68 | 10.16 |  |  | 0.46 |  |  | 0.16 |  |  |  |  | 0.03 | 4.74
ZHA2014_01b | pXRF | 2.67 | 0.45 | 2.44 | 78.21 |  |  |  | 0.68 | 10.16 |  |  | 0.46 |  |  | 0.16 |  |  |  |  | 0.03 | 4.74
ZHA2014_01c | pXRF | 2.09 | 0.54 | 2.57 | 79.2 |  |  |  | 0.51 | 8.42 |  |  | 2.48 | 0.36 |  | 0.3 |  |  |  |  | 0.03 | 3.52
ZHA2014_01c | pXRF | 2.09 | 0.54 | 2.57 | 79.2 |  |  |  | 0.51 | 8.42 |  |  | 2.48 | 0.36 |  | 0.3 |  |  |  |  | 0.03 | 3.52
ZHA2014_02a | pXRF | 2.82 | 0.46 | 2.51 | 79.41 | 0.35 |  |  | 0.35 | 8.56 |  |  | 0.66 |  |  | 2.37 |  |  |  |  | 0.02 | 2.48
ZHA2014_02a | pXRF | 2.82 | 0.46 | 2.51 | 79.41 | 0.35 |  |  | 0.35 | 8.56 |  |  | 0.66 |  |  | 2.37 |  |  |  |  | 0.02 | 2.48
ZHA2014_02b | pXRF | 3.64 | 0.48 | 1.91 | 73.38 |  |  |  | 0.15 | 10.43 |  |  | 0.3 | [8 empty] | 9.71
ZHA2014_02b | pXRF | 3.64 | 0.48 | 1.91 | 73.38 |  |  |  | 0.15 | 10.43 |  |  | 0.3 | [8 empty] | 9.71
ZHA2014_02c | pXRF | 2.21 | 0.64 | 2.92 | 77.31 | 0.36 |  |  | 0.59 | 9.33 |  |  | 1.81 | 0.4 |  | 0.48 |  |  |  |  | 0.02 | 3.92
ZHA2014_02c | pXRF | 2.21 | 0.64 | 2.92 | 77.31 | 0.36 |  |  | 0.59 | 9.33 |  |  | 1.81 | 0.4 |  | 0.48 |  |  |  |  | 0.02 | 3.92
ZHA2014_03a | pXRF | 2.42 | 0.64 | 0 | 83.17 |  |  |  |  | 7.35 |  |  | 0.3 | [7 empty] | 0.04 | 6.08
ZHA2014_03a | pXRF | 2.42 | 0.64 | 0 | 83.17 |  |  |  |  | 7.35 |  |  | 0.3 | [7 empty] | 0.04 | 6.08
ZHA2014_04a | pXRF | 3.29 | 0.49 | 1.96 | 75.52 |  |  |  | 0.67 | 10.08 |  |  | 0.58 |  |  | 0.22 |  |  |  |  | 0.03 | 7.17
ZHA2014_04a | pXRF | 3.29 | 0.49 | 1.96 | 75.52 |  |  |  | 0.67 | 10.08 |  |  | 0.58 |  |  | 0.22 |  |  |  |  | 0.03 | 7.17
ZHA2014_05a | pXRF | 2.58 | 0.46 | 1.05 | 79.65 |  |  |  | 0.26 | 8.73 |  |  | 0.37 |  |  | 1.08 |  |  |  |  | 0.03 | 5.79
ZHA2014_05a | pXRF | 2.58 | 0.46 | 1.05 | 79.65 |  |  |  | 0.26 | 8.73 |  |  | 0.37 |  |  | 1.08 |  |  |  |  | 0.03 | 5.79
ZHA2014_06a | pXRF | 2.7 | 0.42 | 1.96 | 75.49 |  |  |  | 0.28 | 9.57 |  |  | 1.58 | 0.28 |  | 0.18 |  |  |  |  | 0.03 | 7.5
ZHA2014_06a | pXRF | 2.7 | 0.42 | 1.96 | 75.49 |  |  |  | 0.28 | 9.57 |  |  | 1.58 | 0.28 |  | 0.18 |  |  |  |  | 0.03 | 7.5
ZHA2014_07a | pXRF | 3.7 | 0.58 | 2.23 | 75.23 | 0 |  |  | 0.99 | 9.15 |  |  | 0.48 |  |  | 0.98 |  | 2.47 |  |  | 0.03 | 4.18
ZHA2014_07a | pXRF | 3.7 | 0.58 | 2.23 | 75.23 | 0 |  |  | 0.99 | 9.15 |  |  | 0.48 |  |  | 0.98 |  | 2.47 |  |  | 0.03 | 4.18
ZHA2014_07b | pXRF | 1.69 | 0.48 | 2.15 | 80.29 | 0.16 |  |  | 0.84 | 8.04 |  |  | 2.18 | 0.29 |  | 0.29 |  | 0.29 |  |  |  | 3.29
ZHA2014_07b | pXRF | 1.69 | 0.48 | 2.15 | 80.29 | 0.16 |  |  | 0.84 | 8.04 |  |  | 2.18 | 0.29 |  | 0.29 |  | 0.29 |  |  |  | 3.29
ZHA2014_08a | pXRF | 2.27 | 0.8 | 2.41 | 75.92 | 0.42 |  |  | 0.55 | 9.45 |  |  | 1.84 | 0.27 |  | 0.35 |  |  |  |  | 0.03 | 5.68
ZHA2014_08a | pXRF | 2.27 | 0.8 | 2.41 | 75.92 | 0.42 |  |  | 0.55 | 9.45 |  |  | 1.84 | 0.27 |  | 0.35 |  |  |  |  | 0.03 | 5.68
ZHA2014_09a | pXRF | 2.62 | 0.59 | 1.14 | 80.05 |  |  |  | 0.35 | 9.28 |  |  | 0.64 | [7 empty] | 0.06 | 5.26
ZHA2014_09a | pXRF | 2.62 | 0.59 | 1.14 | 80.05 |  |  |  | 0.35 | 9.28 |  |  | 0.64 | [7 empty] | 0.06 | 5.26
ZHA2014_10a | pXRF | 4.41 | 0.39 | 1.95 | 77.53 | 0.32 |  |  | 0.14 | 9.74 |  |  | 0.57 |  |  | 0.02 |  |  |  |  | 0.03 | 4.89
ZHA2014_10a | pXRF | 4.41 | 0.39 | 1.95 | 77.53 | 0.32 |  |  | 0.14 | 9.74 |  |  | 0.57 |  |  | 0.02 |  |  |  |  | 0.03 | 4.89
ZHA2014_11a | pXRF | 2.96 | 0.56 | 2.2 | 74.66 | 0.19 |  |  | 0.19 | 9.36 |  |  | 2.29 | 0.4 |  | 0.55 |  |  |  |  | 0.03 | 6.63
ZHA2014_11a | pXRF | 2.96 | 0.56 | 2.2 | 74.66 | 0.19 |  |  | 0.19 | 9.36 |  |  | 2.29 | 0.4 |  | 0.55 |  |  |  |  | 0.03 | 6.63
ZHA2014_12a | pXRF | 4.39 | 0.47 | 1.83 | 75.05 |  |  |  | 0.73 | 10.1 |  |  | 0.49 |  |  | 1.52 |  | 0.18 |  |  | 0.03 | 5.22
ZHA2014_12a | pXRF | 4.39 | 0.47 | 1.83 | 75.05 |  |  |  | 0.73 | 10.1 |  |  | 0.49 |  |  | 1.52 |  | 0.18 |  |  | 0.03 | 5.22
ZHA2014_13a | pXRF | 3.54 | 0.55 | 2.13 | 73.8 |  |  |  | 1.6 | 7.41 |  |  | 6.26 |  |  | 2.03 |  | 0.65 |  |  | 0.04 | 2
ZHA2014_13a | pXRF | 3.54 | 0.55 | 2.13 | 73.8 |  |  |  | 1.6 | 7.41 |  |  | 6.26 |  |  | 2.03 |  | 0.65 |  |  | 0.04 | 2
ZHA2014_13b | pXRF | 3.53 | 0.51 | 2.99 | 75.96 |  |  |  | 0.09 | 8.16 |  |  | 2.01 | 0.43 |  | 0.55 |  |  |  |  | 0.03 | 5.74
ZHA2014_13b | pXRF | 3.53 | 0.51 | 2.99 | 75.96 |  |  |  | 0.09 | 8.16 |  |  | 2.01 | 0.43 |  | 0.55 |  |  |  |  | 0.03 | 5.74
ZHA2014_14a | pXRF | 4.06 | 0.54 | 1.66 | 73.85 |  |  |  | 0.51 | 11.45 |  |  | 0.92 |  |  | 0.11 |  | 0.58 |  |  | 0.03 | 6.29
ZHA2014_14a | pXRF | 4.06 | 0.54 | 1.66 | 73.85 |  |  |  | 0.51 | 11.45 |  |  | 0.92 |  |  | 0.11 |  | 0.58 |  |  | 0.03 | 6.29
ZHA2014_15a | pXRF | 2.51 | 0.53 | 2.25 | 74.18 | 3.36 |  |  | 0.36 | 10.51 |  |  | 2.01 | 0.22 |  | 0.35 |  |  |  |  | 0.03 | 3.67
ZHA2014_15a | pXRF | 2.51 | 0.53 | 2.25 | 74.18 | 3.36 |  |  | 0.36 | 10.51 |  |  | 2.01 | 0.22 |  | 0.35 |  |  |  |  | 0.03 | 3.67
ZHA2014_16a | pXRF | 2.64 | 0.51 | 1.64 | 79.99 | 0 |  |  | 0.51 | 9.13 |  |  | 0.42 |  |  | 1.21 |  |  |  |  | 0.03 | 3.93
ZHA2014_16a | pXRF | 2.64 | 0.51 | 1.64 | 79.99 | 0 |  |  | 0.51 | 9.13 |  |  | 0.42 |  |  | 1.21 |  |  |  |  | 0.03 | 3.93
ZHA2014_17a | pXRF | 2.5 | 0.51 | 2.33 | 76.57 | 1.65 |  |  | 0.72 | 10.97 |  |  | 0.53 |  |  | 0.17 |  |  |  |  | 0.03 | 4.02
ZHA2014_17a | pXRF | 2.5 | 0.51 | 2.33 | 76.57 | 1.65 |  |  | 0.72 | 10.97 |  |  | 0.53 |  |  | 0.17 |  |  |  |  | 0.03 | 4.02
ZHA2014_18a | pXRF | 2.4 | 0.57 | 1.63 | 80.16 |  |  |  | 0.46 | 8.51 |  |  | 0.47 |  |  | 1.42 |  |  |  |  | 0.03 | 4.36
ZHA2014_18a | pXRF | 2.4 | 0.57 | 1.63 | 80.16 |  |  |  | 0.46 | 8.51 |  |  | 0.47 |  |  | 1.42 |  |  |  |  | 0.03 | 4.36
ZHA2014_19a | pXRF | 2.46 | 0.71 | 2.14 | 78.81 | 0.43 |  |  | 0.45 | 8.23 |  |  | 2.25 | 0.33 |  | 0.53 |  |  |  |  | 0.02 | 3.64
ZHA2014_19a | pXRF | 2.46 | 0.71 | 2.14 | 78.81 | 0.43 |  |  | 0.45 | 8.23 |  |  | 2.25 | 0.33 |  | 0.53 |  |  |  |  | 0.02 | 3.64
ZHA2014_20a | pXRF | 2.97 | 0.64 | 1.39 | 77.7 | 0.21 |  |  | 0.44 | 10.07 |  |  | 0.77 |  |  | 0.08 |  | 0.35 |  |  | 0.03 | 5.33
ZHA2014_20a | pXRF | 2.97 | 0.64 | 1.39 | 77.7 | 0.21 |  |  | 0.44 | 10.07 |  |  | 0.77 |  |  | 0.08 |  | 0.35 |  |  | 0.03 | 5.33
ZHA2014_21a | pXRF | 2.84 | 0.61 | 2.3 | 75.21 | 0.43 |  |  | 0.65 | 9.1 |  |  | 2.77 | 0.4 |  | 0.48 |  |  |  |  | 0.03 | 5.19
ZHA2014_21a | pXRF | 2.84 | 0.61 | 2.3 | 75.21 | 0.43 |  |  | 0.65 | 9.1 |  |  | 2.77 | 0.4 |  | 0.48 |  |  |  |  | 0.03 | 5.19
ZHA2014_22a | pXRF | 3.04 | 0.51 | 1.08 | 83.42 | 0.12 |  |  | 0.09 | 8.14 |  |  | 0.47 |  |  | 0.13 |  |  |  |  | 0.05 | 2.94
ZHA2014_22a | pXRF | 3.04 | 0.51 | 1.08 | 83.42 | 0.12 |  |  | 0.09 | 8.14 |  |  | 0.47 |  |  | 0.13 |  |  |  |  | 0.05 | 2.94
ZHA2014_23a | pXRF | 2.64 | 0.5 | 1.07 | 77.97 |  |  |  | 0.34 | 10.54 |  |  | 0.55 |  |  | 0.34 |  |  |  |  | 0.03 | 6.01
ZHA2014_23a | pXRF | 2.64 | 0.5 | 1.07 | 77.97 |  |  |  | 0.34 | 10.54 |  |  | 0.55 |  |  | 0.34 |  |  |  |  | 0.03 | 6.01
ZHA2014_24a | pXRF | 2.15 | 0.63 | 2.34 | 82.68 |  |  |  |  | 8.83 |  |  | 0.57 |  |  | 1.86 |  |  |  |  | 0.03 | 0.72 | 0.19
ZHA2014_24a | pXRF | 2.15 | 0.63 | 2.34 | 82.68 |  |  |  |  | 8.83 |  |  | 0.57 |  |  | 1.86 |  |  |  |  | 0.03 | 0.72 | 0.19
ZHA2014_24b | pXRF | 2.25 | 0.59 | 3.18 | 79.47 | 0.12 |  |  | 0.09 | 10.17 |  |  | 1.41 |  |  | 0.17 |  |  |  |  | 0.02 | 2.49 | 0.04
ZHA2014_24b | pXRF | 2.25 | 0.59 | 3.18 | 79.47 | 0.12 |  |  | 0.09 | 10.17 |  |  | 1.41 |  |  | 0.17 |  |  |  |  | 0.02 | 2.49 | 0.04
ZHA2014_24c | pXRF | 2.53 | 0.45 | 2.86 | 78.06 |  |  |  | 0.11 | 9.43 |  |  | 2.96 | 0.81 |  | 0.54 | [5 empty] | 2.24
ZHA2014_24c | pXRF | 2.53 | 0.45 | 2.86 | 78.06 |  |  |  | 0.11 | 9.43 |  |  | 2.96 | 0.81 |  | 0.54 | [5 empty] | 2.24
ZHA2014_25a | pXRF | 4.43 | 0.38 | 0.62 | 72.17 |  |  |  | 0.02 | 11.53 |  |  | 2.92 |  |  | 5.58 |  | 0.59 |  |  | 0.03 | 1.09 | 0.64
ZHA2014_25a | pXRF | 4.43 | 0.38 | 0.62 | 72.17 |  |  |  | 0.02 | 11.53 |  |  | 2.92 |  |  | 5.58 |  | 0.59 |  |  | 0.03 | 1.09 | 0.64
ZHA2014_26a | pXRF | 2.62 | 0.57 | 2.96 | 79.05 | 0.23 |  |  | 0.44 | 10.64 |  |  | 0.46 |  |  | 1.32 |  | 0.22 |  |  | 0.03 | 1.37 | 0.1
ZHA2014_26a | pXRF | 2.62 | 0.57 | 2.96 | 79.05 | 0.23 |  |  | 0.44 | 10.64 |  |  | 0.46 |  |  | 1.32 |  | 0.22 |  |  | 0.03 | 1.37 | 0.1
ZHA2014_27a | pXRF | 3.5 | 0.56 | 0.94 | 77.86 |  |  |  | 0.14 | 8.57 |  |  | 2.76 | 0.53 |  | 1.11 |  |  |  |  | 0.03 | 4.01
ZHA2014_27a | pXRF | 3.5 | 0.56 | 0.94 | 77.86 |  |  |  | 0.14 | 8.57 |  |  | 2.76 | 0.53 |  | 1.11 |  |  |  |  | 0.03 | 4.01
ZHA2014_28a | pXRF | 2.14 | 0.76 | 1.94 | 82.33 |  |  |  | 0.08 | 8.65 |  |  | 0.43 |  |  | 2.38 |  | 0.26 |  |  | 0.03 | 0.73 | 0.28
ZHA2014_28a | pXRF | 2.14 | 0.76 | 1.94 | 82.33 |  |  |  | 0.08 | 8.65 |  |  | 0.43 |  |  | 2.38 |  | 0.26 |  |  | 0.03 | 0.73 | 0.28
ZHA2014_29a | pXRF | 5.08 | 0.45 |  | 83.45 |  |  |  |  | 8.2 |  |  | 0.48 |  |  | 1.7 |  |  |  |  | 0.02 | 0.42 | 0.2
ZHA2014_29a | pXRF | 5.08 | 0.45 |  | 83.45 |  |  |  |  | 8.2 |  |  | 0.48 |  |  | 1.7 |  |  |  |  | 0.02 | 0.42 | 0.2
ZHA2014_30a | pXRF | 1.77 | 0.68 | 2.28 | 82.57 | 0.03 |  |  |  | 8.21 |  |  | 0.47 |  |  | 2.16 |  | 1.11 |  |  | 0.03 | 0.56 | 0.14
ZHA2014_30a | pXRF | 1.77 | 0.68 | 2.28 | 82.57 | 0.03 |  |  |  | 8.21 |  |  | 0.47 |  |  | 2.16 |  | 1.11 |  |  | 0.03 | 0.56 | 0.14
ZHA2014_31a | pXRF | 4.98 | 0.58 | 2.03 | 75.22 |  |  |  | 0.32 | 11.13 |  |  | 1.22 | 0.84 |  | 0.68 |  | 0.25 |  |  | 0.06 | 2.69 | 0.01
ZHA2014_31a | pXRF | 4.98 | 0.58 | 2.03 | 75.22 |  |  |  | 0.32 | 11.13 |  |  | 1.22 | 0.84 |  | 0.68 |  | 0.25 |  |  | 0.06 | 2.69 | 0.01
ZHA2014_32a | pXRF | 3.11 | 0.61 | 1.16 | 80.36 |  |  |  |  | 8.42 |  |  | 0.96 |  |  | 0.56 |  | 1.59 |  |  | 0.03 | 3.21
ZHA2014_32a | pXRF | 3.11 | 0.61 | 1.16 | 80.36 |  |  |  |  | 8.42 |  |  | 0.96 |  |  | 0.56 |  | 1.59 |  |  | 0.03 | 3.21
ZHA2014_33a | pXRF | 4.01 | 0.56 | 2.05 | 75.03 | 0.33 |  |  | 0.26 | 10.39 |  |  | 3.11 | 0.6 |  | 0.67 |  |  |  |  | 0.03 | 2.97
ZHA2014_33a | pXRF | 4.01 | 0.56 | 2.05 | 75.03 | 0.33 |  |  | 0.26 | 10.39 |  |  | 3.11 | 0.6 |  | 0.67 |  |  |  |  | 0.03 | 2.97
ZHA2014_34a | pXRF | 4.84 | 0.55 | 1.42 | 78.88 | 0 |  |  | 0.43 | 9.49 |  |  | 0.41 |  |  | 1.2 |  |  |  |  | 0.03 | 2.74
ZHA2014_34a | pXRF | 4.84 | 0.55 | 1.42 | 78.88 | 0 |  |  | 0.43 | 9.49 |  |  | 0.41 |  |  | 1.2 |  |  |  |  | 0.03 | 2.74
ZHA2014_35a | pXRF | 9.26 | 0.5 | 1.76 | 70.89 | 0.06 |  |  | 0.5 | 11.86 |  |  | 2.41 | 0.44 |  | 0.37 |  |  |  |  | 0.03 | 1.92
ZHA2014_35a | pXRF | 9.26 | 0.5 | 1.76 | 70.89 | 0.06 |  |  | 0.5 | 11.86 |  |  | 2.41 | 0.44 |  | 0.37 |  |  |  |  | 0.03 | 1.92
ZHA2014_36a | pXRF | 2.19 | 0.56 | 2.73 | 82.59 | 0.38 |  |  | 0.13 | 9.2 |  |  | 0.58 |  |  | 1.11 |  |  |  |  | 0.03 | 0.44 | 0.06
ZHA2014_36a | pXRF | 2.19 | 0.56 | 2.73 | 82.59 | 0.38 |  |  | 0.13 | 9.2 |  |  | 0.58 |  |  | 1.11 |  |  |  |  | 0.03 | 0.44 | 0.06
ZHA2014_37a | pXRF | 2.42 | 0.55 | 2.03 | 79.11 | 0.21 |  |  | 0.45 | 10.07 |  |  | 0.84 |  |  | 0.13 |  |  |  |  | 0.03 | 4.17
ZHA2014_37a | pXRF | 2.42 | 0.55 | 2.03 | 79.11 | 0.21 |  |  | 0.45 | 10.07 |  |  | 0.84 |  |  | 0.13 |  |  |  |  | 0.03 | 4.17
ZHA2014_38a | pXRF | 3.02 | 0.45 | 2.23 | 80.35 | 0.13 |  |  | 0.43 | 8.94 |  |  | 0.44 |  |  | 2.15 |  |  |  |  | 0.15 | 1.52 | 0.19
ZHA2014_38a | pXRF | 3.02 | 0.45 | 2.23 | 80.35 | 0.13 |  |  | 0.43 | 8.94 |  |  | 0.44 |  |  | 2.15 |  |  |  |  | 0.15 | 1.52 | 0.19
ZHA2014_38b | pXRF | 2.76 | 0.57 | 2.59 | 77.16 | 0.28 |  |  | 0.67 | 9.8 |  |  | 2.27 | 0.32 |  | 0.52 | [5 empty] | 3.05
ZHA2014_38b | pXRF | 2.76 | 0.57 | 2.59 | 77.16 | 0.28 |  |  | 0.67 | 9.8 |  |  | 2.27 | 0.32 |  | 0.52 | [5 empty] | 3.05
ZHA2014_39a | pXRF | 1.98 | 0.48 | 1.81 | 82.85 |  |  |  |  | 8.4 |  |  | 0.38 |  |  | 2.24 |  | 0.22 |  |  | 0.02 | 1.38 | 0.24
ZHA2014_39a | pXRF | 1.98 | 0.48 | 1.81 | 82.85 |  |  |  |  | 8.4 |  |  | 0.38 |  |  | 2.24 |  | 0.22 |  |  | 0.02 | 1.38 | 0.24
ZHA2014_40a | pXRF | 5.53 | 0.5 | 3.6 | 73.06 | 0.08 |  |  | 0.36 | 10.53 |  |  | 2.42 | 0.42 |  | 0.59 |  |  |  |  | 0.02 | 2.89
ZHA2014_40a | pXRF | 5.53 | 0.5 | 3.6 | 73.06 | 0.08 |  |  | 0.36 | 10.53 |  |  | 2.42 | 0.42 |  | 0.59 |  |  |  |  | 0.02 | 2.89
ZHA2014_41a | pXRF | 2.8 | 0.41 | 1.01 | 78.69 |  |  |  | 0.67 | 8.59 |  |  | 1.29 |  |  | 3.5 |  | 0.32 |  |  | 0.3 | 2.41
ZHA2014_41a | pXRF | 2.8 | 0.41 | 1.01 | 78.69 |  |  |  | 0.67 | 8.59 |  |  | 1.29 |  |  | 3.5 |  | 0.32 |  |  | 0.3 | 2.41
ZHA2014_42a | pXRF | 4.68 | 0.67 | 0.99 | 78.45 |  |  |  | 0.01 | 8.44 |  |  | 3.02 | 0.61 |  | 0.52 | [5 empty] | 2.6
ZHA2014_42a | pXRF | 4.68 | 0.67 | 0.99 | 78.45 |  |  |  | 0.01 | 8.44 |  |  | 3.02 | 0.61 |  | 0.52 | [5 empty] | 2.6
ZHA2014_43a | pXRF | 5.37 | 1.74 | 0.76 | 70.9 |  |  |  | 2.4 | 5.39 | 0.04 |  | 2.19 |  |  | 7.25 |  | 1.89 |  |  | 0.08 | 1.12 | 0.86
ZHA2014_43a | pXRF | 5.37 | 1.74 | 0.76 | 70.9 |  |  |  | 2.4 | 5.39 | 0.04 |  | 2.19 |  |  | 7.25 |  | 1.89 |  |  | 0.08 | 1.12 | 0.86
ZHA2014_43b | pXRF | 3.02 | 1.27 | 1.11 | 76.76 | 0.12 |  |  | 1.29 | 6.58 |  |  | 3.74 | 0.53 |  | 1.29 |  | 0.45 |  |  | 0.06 | 3.35 | 0.43
ZHA2014_43b | pXRF | 3.02 | 1.27 | 1.11 | 76.76 | 0.12 |  |  | 1.29 | 6.58 |  |  | 3.74 | 0.53 |  | 1.29 |  | 0.45 |  |  | 0.06 | 3.35 | 0.43
ZHA2014_44a | pXRF | 2.75 | 0.68 | 2.83 | 78.27 |  |  |  | 0.67 | 8.16 |  |  | 0.53 |  |  | 3.71 |  |  |  |  | 0.03 | 1.76 | 0.61
ZHA2014_44a | pXRF | 2.75 | 0.68 | 2.83 | 78.27 |  |  |  | 0.67 | 8.16 |  |  | 0.53 |  |  | 3.71 |  |  |  |  | 0.03 | 1.76 | 0.61
ZHA2014_44b | pXRF | 2.58 | 0.86 | 3.29 | 75.7 | 0.05 |  |  | 0.35 | 10.5 |  |  | 0.98 |  |  | 0.08 | [5 empty] | 5.53 | 0.08
ZHA2014_44b | pXRF | 2.58 | 0.86 | 3.29 | 75.7 | 0.05 |  |  | 0.35 | 10.5 |  |  | 0.98 |  |  | 0.08 | [5 empty] | 5.53 | 0.08
ZHA2014_44c | pXRF | 2.66 | 0.58 | 3.24 | 76.07 | 0.3 |  |  | 0.44 | 9.71 |  |  | 1.3 |  |  | 1.79 |  |  |  |  | 0.03 | 3.57 | 0.32
ZHA2014_44c | pXRF | 2.66 | 0.58 | 3.24 | 76.07 | 0.3 |  |  | 0.44 | 9.71 |  |  | 1.3 |  |  | 1.79 |  |  |  |  | 0.03 | 3.57 | 0.32
ZHA2014_44d | pXRF | 2.43 | 0.53 | 3.11 | 76.78 | 0.34 |  |  | 0.45 | 8.84 |  |  | 2.46 | 0.83 |  | 0.37 |  |  |  |  | 0.03 | 3.83
ZHA2014_44d | pXRF | 2.43 | 0.53 | 3.11 | 76.78 | 0.34 |  |  | 0.45 | 8.84 |  |  | 2.46 | 0.83 |  | 0.37 |  |  |  |  | 0.03 | 3.83
ZHA2014_45a | pXRF | 4.3 | 0.44 | 2.27 | 72.92 | 0.28 |  |  | 0.24 | 8.16 |  |  | 1.04 |  |  |  |  | 9.01 |  |  | 0.03 | 1.3
ZHA2014_45a | pXRF | 4.3 | 0.44 | 2.27 | 72.92 | 0.28 |  |  | 0.24 | 8.16 |  |  | 1.04 |  |  |  |  | 9.01 |  |  | 0.03 | 1.3
ZHA2014_45b | pXRF | 6.44 | 0.41 | 2.02 | 72.08 | 0.15 |  |  | 0.17 | 10.74 |  |  | 0.71 |  |  |  |  | 0.4 |  |  |  | 6.89
ZHA2014_45b | pXRF | 6.44 | 0.41 | 2.02 | 72.08 | 0.15 |  |  | 0.17 | 10.74 |  |  | 0.71 |  |  |  |  | 0.4 |  |  |  | 6.89
ZHA2014_45c | pXRF | 4.27 | 0.5 | 2.6 | 74.66 | 0.31 |  |  | 0.36 | 9.97 |  |  | 1.29 | 0.2 |  | 0.13 |  | 0.23 |  |  | 0.02 | 5.46
ZHA2014_45c | pXRF | 4.27 | 0.5 | 2.6 | 74.66 | 0.31 |  |  | 0.36 | 9.97 |  |  | 1.29 | 0.2 |  | 0.13 |  | 0.23 |  |  | 0.02 | 5.46
ZHA2014_46a | pXRF | 13.75 | 5.04 | 3.22 | 65.87 |  |  |  | 1.94 | 7.45 | 0.1 |  | 0.88 |  |  | 1.71 |  |  |  |  | 0.04 | 0
ZHA2014_46a | pXRF | 13.75 | 5.04 | 3.22 | 65.87 |  |  |  | 1.94 | 7.45 | 0.1 |  | 0.88 |  |  | 1.71 |  |  |  |  | 0.04 | 0
ZHA2014_46b | pXRF | 13.45 | 4.99 | 3.51 | 65.18 |  |  |  | 2.24 | 7.52 | 0.1 |  | 0.85 |  |  | 1.67 |  |  |  |  | 0.03 | 0.42 | 0.02
ZHA2014_46b | pXRF | 13.45 | 4.99 | 3.51 | 65.18 |  |  |  | 2.24 | 7.52 | 0.1 |  | 0.85 |  |  | 1.67 |  |  |  |  | 0.03 | 0.42 | 0.02
ZHA2017_01a | pXRF | 5.74 | 1.79 | 3.85 | 73.19 | 0.4 |  |  | 2.54 | 8.12 |  | 0.29 | 1.84 | 0.45 |  | 0.26 | [5 empty] | 1.53
ZHA2017_01a | pXRF | 5.74 | 1.79 | 3.85 | 73.19 | 0.4 |  |  | 2.54 | 8.12 |  | 0.29 | 1.84 | 0.45 |  | 0.26 | [5 empty] | 1.53
ZHA2017_01b | pXRF | 6.05 | 1.71 | 3.54 | 73.39 | 0.13 |  |  | 2.42 | 7.8 |  | 0.21 | 1.58 | 0.34 |  | 0.2 | [5 empty] | 2.64
ZHA2017_01b | pXRF | 6.05 | 1.71 | 3.54 | 73.39 | 0.13 |  |  | 2.42 | 7.8 |  | 0.21 | 1.58 | 0.34 |  | 0.2 | [5 empty] | 2.64
ZHA2017_01c | pXRF | 4.91 | 2.16 | 3.78 | 73.6 | 0.43 |  |  | 2.34 | 8.58 |  | 0.18 | 1.06 |  |  | 0.19 | [5 empty] | 2.77
ZHA2017_01c | pXRF | 4.91 | 2.16 | 3.78 | 73.6 | 0.43 |  |  | 2.34 | 8.58 |  | 0.18 | 1.06 |  |  | 0.19 | [5 empty] | 2.77
ZHA2017_01d | pXRF | 5.52 | 1.54 | 3.18 | 74.78 | 0.25 |  |  | 2.21 | 7.77 |  | 0.27 | 2 | 0.46 |  | 0.36 | [5 empty] | 1.66
ZHA2017_01d | pXRF | 5.52 | 1.54 | 3.18 | 74.78 | 0.25 |  |  | 2.21 | 7.77 |  | 0.27 | 2 | 0.46 |  | 0.36 | [5 empty] | 1.66
ZHA2017_02a | pXRF | 3.97 | 1.51 | 2.37 | 79.95 | 0.24 |  |  | 0.72 | 9.62 |  | 0.04 | 1.17 |  |  | 0.11 |  | 0.01 |  |  |  | 0.3
ZHA2017_02a | pXRF | 3.97 | 1.51 | 2.37 | 79.95 | 0.24 |  |  | 0.72 | 9.62 |  | 0.04 | 1.17 |  |  | 0.11 |  | 0.01 |  |  |  | 0.3
ZHA2017_02b | pXRF | 10.86 | 1.23 | 2.41 | 75.14 | 0.08 |  |  | 0.6 | 8.4 |  | 0.04 | 0.89 |  |  | 0.1 | [5 empty] | 0.24
ZHA2017_02b | pXRF | 10.86 | 1.23 | 2.41 | 75.14 | 0.08 |  |  | 0.6 | 8.4 |  | 0.04 | 0.89 |  |  | 0.1 | [5 empty] | 0.24
ZHA2017_02c | pXRF | 3.51 | 1.76 | 4.14 | 74.67 | 0.97 |  |  | 0.86 | 10.02 |  | 0.04 | 1.19 |  |  | 0.04 | [5 empty] | 2.8
ZHA2017_02c | pXRF | 3.51 | 1.76 | 4.14 | 74.67 | 0.97 |  |  | 0.86 | 10.02 |  | 0.04 | 1.19 |  |  | 0.04 | [5 empty] | 2.8
ZHA2017_02d | pXRF | 5 | 1.38 | 3.81 | 73.89 | 0.96 |  |  | 0.81 | 9.37 |  | 0.03 | 1.84 | 0.43 |  | 0.3 | [5 empty] | 2.18
ZHA2017_02d | pXRF | 5 | 1.38 | 3.81 | 73.89 | 0.96 |  |  | 0.81 | 9.37 |  | 0.03 | 1.84 | 0.43 |  | 0.3 | [5 empty] | 2.18
ZHA2017_03a | pXRF | 4.17 | 1.53 | 6.68 | 75.62 | 0.01 |  |  | 0.57 | 6.99 |  | 0.11 | 0.53 |  |  | 2 |  | 0.52 |  |  |  | 0.98 | 0.29
ZHA2017_03a | pXRF | 4.17 | 1.53 | 6.68 | 75.62 | 0.01 |  |  | 0.57 | 6.99 |  | 0.11 | 0.53 |  |  | 2 |  | 0.52 |  |  |  | 0.98 | 0.29
ZHA2017_03b | pXRF | 9.23 | 1.27 | 5.96 | 70.4 |  |  |  | 0.64 | 8.13 |  | 0.09 | 0.75 |  |  | 1.64 |  | 0.37 |  |  |  | 1.31 | 0.21
ZHA2017_03b | pXRF | 9.23 | 1.27 | 5.96 | 70.4 |  |  |  | 0.64 | 8.13 |  | 0.09 | 0.75 |  |  | 1.64 |  | 0.37 |  |  |  | 1.31 | 0.21
ZHA2017_03c | pXRF | 4.41 | 1.4 | 7.33 | 71.1 | 0.15 |  |  | 0.33 | 10.2 |  | 0.09 | 0.87 |  |  | 0.17 |  | 0.05 |  |  |  | 3.8 | 0.11
ZHA2017_03c | pXRF | 4.41 | 1.4 | 7.33 | 71.1 | 0.15 |  |  | 0.33 | 10.2 |  | 0.09 | 0.87 |  |  | 0.17 |  | 0.05 |  |  |  | 3.8 | 0.11
ZHA2017_03d | pXRF | 6.58 | 1.26 | 5.48 | 69.92 | 0.25 |  |  | 0.46 | 10.12 |  | 0.05 | 1.92 | 0.45 |  | 0.49 |  | 0.06 |  |  |  | 2.93 | 0.04
ZHA2017_03d | pXRF | 6.58 | 1.26 | 5.48 | 69.92 | 0.25 |  |  | 0.46 | 10.12 |  | 0.05 | 1.92 | 0.45 |  | 0.49 |  | 0.06 |  |  |  | 2.93 | 0.04
ZHA2017_04a | pXRF | 7.93 | 1.04 | 2.57 | 72.79 | 0.25 |  |  | 0.71 | 8.55 |  | 0.09 | 1.63 | 0.51 |  | 1.17 |  | 0.02 |  |  |  | 2.66 | 0.08
ZHA2017_04a | pXRF | 7.93 | 1.04 | 2.57 | 72.79 | 0.25 |  |  | 0.71 | 8.55 |  | 0.09 | 1.63 | 0.51 |  | 1.17 |  | 0.02 |  |  |  | 2.66 | 0.08
ZHA2017_04b | pXRF | 10.08 | 1.11 | 4.39 | 70.44 | 0.02 |  |  | 1.05 | 7.43 |  | 0.07 | 2.23 | 0.74 |  | 1.84 |  | 0.02 |  |  |  | 0.48 | 0.09
ZHA2017_04b | pXRF | 10.08 | 1.11 | 4.39 | 70.44 | 0.02 |  |  | 1.05 | 7.43 |  | 0.07 | 2.23 | 0.74 |  | 1.84 |  | 0.02 |  |  |  | 0.48 | 0.09
ZHA2017_04c | pXRF | 5.16 | 1.26 | 2.99 | 73.3 | 0.36 |  |  | 0.71 | 8.67 |  | 0.05 | 1.09 | 0.34 |  | 0.38 |  | 0.02 |  |  |  | 5.67
ZHA2017_04c | pXRF | 5.16 | 1.26 | 2.99 | 73.3 | 0.36 |  |  | 0.71 | 8.67 |  | 0.05 | 1.09 | 0.34 |  | 0.38 |  | 0.02 |  |  |  | 5.67
ZHA2017_04d | pXRF | 5.71 | 1.15 | 2.96 | 73.33 | 0.13 |  |  | 0.76 | 8.31 |  | 0.05 | 1.32 | 0.37 |  | 0.41 |  | 0.02 |  |  |  | 5.48
ZHA2017_04d | pXRF | 5.71 | 1.15 | 2.96 | 73.33 | 0.13 |  |  | 0.76 | 8.31 |  | 0.05 | 1.32 | 0.37 |  | 0.41 |  | 0.02 |  |  |  | 5.48
ZHA2017_05a | pXRF | 9.28 | 1.2 | 3.47 | 66.61 |  |  |  | 0.59 | 9.96 |  | 0.03 | 1.11 |  |  | 0 |  | 6.91 |  |  |  | 0.84
ZHA2017_05a | pXRF | 9.28 | 1.2 | 3.47 | 66.61 |  |  |  | 0.59 | 9.96 |  | 0.03 | 1.11 |  |  | 0 |  | 6.91 |  |  |  | 0.84
ZHA2017_05b | pXRF | 12.41 | 0.98 | 1.82 | 68.78 |  |  |  | 0.23 | 7.38 |  | 0.02 | 0.75 |  |  |  |  | 6.82 |  |  |  | 0.82
ZHA2017_05b | pXRF | 12.41 | 0.98 | 1.82 | 68.78 |  |  |  | 0.23 | 7.38 |  | 0.02 | 0.75 |  |  |  |  | 6.82 |  |  |  | 0.82
ZHA2017_05c | pXRF | 7.99 | 1.1 | 3.49 | 66.57 |  |  |  | 0.6 | 12.04 |  | 0.03 | 0.97 |  |  | 0 |  | 5.31 |  |  |  | 1.9
ZHA2017_05c | pXRF | 7.99 | 1.1 | 3.49 | 66.57 |  |  |  | 0.6 | 12.04 |  | 0.03 | 0.97 |  |  | 0 |  | 5.31 |  |  |  | 1.9
ZHA2017_05d | pXRF | 7.88 | 1.05 | 0 | 80.45 |  |  |  | 0.09 | 6.57 |  | 0.03 | 1.07 | 0.31 |  | 0.05 |  | 0.9 |  |  |  | 1.58
ZHA2017_05d | pXRF | 7.88 | 1.05 | 0 | 80.45 |  |  |  | 0.09 | 6.57 |  | 0.03 | 1.07 | 0.31 |  | 0.05 |  | 0.9 |  |  |  | 1.58
ZHA2017_06a | pXRF | 9.16 | 1.86 | 2.84 | 71.59 | 0.59 |  |  | 0.81 | 8.64 |  | 0.03 | 0.49 | 0.09 |  | 1.53 | [5 empty] | 2.06 | 0.32
ZHA2017_06a | pXRF | 9.16 | 1.86 | 2.84 | 71.59 | 0.59 |  |  | 0.81 | 8.64 |  | 0.03 | 0.49 | 0.09 |  | 1.53 | [5 empty] | 2.06 | 0.32
ZHA2017_06b | pXRF | 13.44 | 1.24 | 2.64 | 71.23 | 0.2 |  |  | 0.91 | 7.42 |  | 0.02 | 0.41 |  |  | 1.61 |  | 0.08 |  |  |  | 0.45 | 0.36
ZHA2017_06b | pXRF | 13.44 | 1.24 | 2.64 | 71.23 | 0.2 |  |  | 0.91 | 7.42 |  | 0.02 | 0.41 |  |  | 1.61 |  | 0.08 |  |  |  | 0.45 | 0.36
ZHA2017_06c | pXRF | 5.88 | 1.46 | 2.45 | 70.84 |  |  |  | 0.76 | 10.66 |  | 0.05 | 0.55 | [8 empty] | 7.36
ZHA2017_06c | pXRF | 5.88 | 1.46 | 2.45 | 70.84 |  |  |  | 0.76 | 10.66 |  | 0.05 | 0.55 | [8 empty] | 7.36
ZHA2017_06d | pXRF | 9.34 | 1.6 | 2.4 | 68.95 | 0.32 |  |  | 0.45 | 9.87 |  | 0.04 | 1.66 | 0.26 |  | 0.24 | [5 empty] | 4.88
ZHA2017_06d | pXRF | 9.34 | 1.6 | 2.4 | 68.95 | 0.32 |  |  | 0.45 | 9.87 |  | 0.04 | 1.66 | 0.26 |  | 0.24 | [5 empty] | 4.88
ZHA2017_07a | pXRF | 15.04 | 0.3 | 1.2 | 71.98 |  |  |  | 0.3 | 8.24 |  |  | 0.32 |  |  | 1.75 | [5 empty] | 0.88
ZHA2017_07a | pXRF | 15.04 | 0.3 | 1.2 | 71.98 |  |  |  | 0.3 | 8.24 |  |  | 0.32 |  |  | 1.75 | [5 empty] | 0.88
ZHA2017_07b | pXRF | 8.23 | 1.22 | 0.26 | 80.06 |  |  |  | 0.12 | 7.4 |  | 0.03 | 0.83 | [8 empty] | 1.84
ZHA2017_07b | pXRF | 8.23 | 1.22 | 0.26 | 80.06 |  |  |  | 0.12 | 7.4 |  | 0.03 | 0.83 | [8 empty] | 1.84
ZHA2017_08a | pXRF | 10.84 | 1.11 | 1.44 | 73.9 |  |  |  | 0.37 | 8.3 |  | 0.04 | 0.85 |  |  | 0.97 |  | 0.18 |  |  |  | 2.02
ZHA2017_08a | pXRF | 10.84 | 1.11 | 1.44 | 73.9 |  |  |  | 0.37 | 8.3 |  | 0.04 | 0.85 |  |  | 0.97 |  | 0.18 |  |  |  | 2.02
ZHA2017_08b | pXRF | 15.33 | 0.33 | 1.49 | 70.86 |  |  |  | 0.37 | 8.42 |  | 0.03 | 1.01 |  |  | 0.39 |  | 0.65 |  |  |  | 1.12
ZHA2017_08b | pXRF | 15.33 | 0.33 | 1.49 | 70.86 |  |  |  | 0.37 | 8.42 |  | 0.03 | 1.01 |  |  | 0.39 |  | 0.65 |  |  |  | 1.12
ZHA2017_08c | pXRF | 12.18 | 1.36 | 1.36 | 71.87 |  |  |  | 0.32 | 7.8 |  | 0.03 | 1.69 | 0.32 |  | 0.21 |  | 0.54 |  |  |  | 2.32
ZHA2017_08c | pXRF | 12.18 | 1.36 | 1.36 | 71.87 |  |  |  | 0.32 | 7.8 |  | 0.03 | 1.69 | 0.32 |  | 0.21 |  | 0.54 |  |  |  | 2.32
| PIXE |  |  | 11.89 | 63.83 | 3.59 | 0 | 0 | 7.33 | 2.35 | 0.29 | 0.26 | 1.95 | 0.04 |  | 1.6 |  | 6.87 | 0 |  |  |  |  | 0
| PIXE |  |  | 11.89 | 63.83 | 3.59 | 0 | 0 | 7.33 | 2.35 | 0.29 | 0.26 | 1.95 | 0.04 |  | 1.6 |  | 6.87 | 0 |  |  |  |  | 0

## sample_element
sample_number | measurement_method | TiO2 | Ba | Zr | Sr | Nd | Th | La
LUE2021_01a | LA‑ICP‑MS | 886.51 | 163.16 | 53.11 | 545.38 | 6.19 | 1.01 | 6.23
LUE2021_01a | LA‑ICP‑MS | 886.51 | 163.16 | 53.11 | 545.38 | 6.19 | 1.01 | 6.23